## Global
Model specification
Uncertainty parameters - (X) |  |  |  |  | Technology levers - (L)
Legend
Efficiency factor |  | 1 | (0.95 - 1.05) |  | Technology selection |  | 0 | (0-10): see Technology List
Losses factor |  | 1 | (0.95 - 1.05) | [5 empty] | User Input
Cullet factor |  | 1 | (0.8 - 1.2) |  | Ratio Natural gas to Fuel |  | 92 | % | Important value
Cullet used |  | 76 | % |  | Glass type |  | 1 | (1: Flint, 2: Amber, 3: Green) | Objective
Emisisons factor |  | 0.5 | kg/kWh |  | Oxygen substitution |  | 0 | % | Fixed value
Carbon price |  | 20 | €/tn CO2 |  | Biomethane (switch) |  | 0 | (0: No; 1: yes)
Natural gas price |  | 0.038 | €/kWh |  | Other Levers
Electricity price |  | 0.0793 | €/kWh |  | Oxygen enrichment |  | 0 | % (less than 15%)
Oxygen price |  | 0.06 | €/m3 |  | Excess Combustion Air |  | 0 | % (less than 32%)
Biomethane price |  | 0.8 | €/m3 |  | Additional pull |  | 0 | tn molten glass
Technology list |  |  |  |  | Outcomes of interest - (M)
0) Regenerative furnace |  |  |  |  | Energy use (melting) |  | 4.767844 | GJ/tn packed glass
1) Regenerative furnace with batch preheater |  |  |  |  | Natural gas (melting) |  | 4.386416 | GJ/tn packed glass
2) Oxy/fuel furnace |  |  |  |  | Electricity (melting) |  | 0.3814275 | GJ/tn packed glass
3) Oxy/fuel furnace with Batch/cullet preheater
4) Oxy/fuel furnace with NG/O2 preheater |  |  |  |  | Furnace Direct emisisons |  | 266.8047 | kg CO2/tn packed glass
5) Oxy/fuel furnace with Batch/cullet and NG/O2 preheater |  |  |  |  | Furnace Indirect emisisons |  | 52.97604 | kg CO2/tn packed glass
6) Optimelt TCR furnace
7) Optimelt TCR furnace with Batch/cullet preheater |  |  |  |  | Product price |  | 5.417452 | €-cent /packed glass
8) Optimelt PLUS furnace |  |  |  |  | Return of Investment (ROI) |  | 0 | %
9) Electric furnace |  |  |  |  | Payback Time |  | 1.85025 | years
Table 1: Example of Calculation of primary energy use (Furnace) | [8 empty] | Table 2: Comparison of furnace types
Fuel = NG + Electr / nε, where nε = 40% efficiency of electr. generation (Blok & Nieuwlaar, 2007). | [8 empty] | Energy (E) and CO2 emission (C) reductions compared to a state-of-art Regenerative furnace
|  | Air/fuel; air preheat | Air/fuel; batch preheat | Air/fuel; both preheaters | Air/fuel; w/o preheating | Unit |  |  |  | Air/fuel; air preheat | Air/fuel; batch preheat | Air/fuel; both preheaters | Air/fuel; w/o preheating | Unit
| Fuel | 5.339985 | 6.783328 | 4.368046 | 7.839784 | GJ/tn packed glass |  |  | (E) | - | -27.02898 | 18.20116 | -46.81286 | %
| NG | 4.386416 | 5.57202 | 3.588037 | 6.439823 | GJ/tn packed glass |  |  | (C) | - | -27.02898 | 18.20116 | -46.81286 | %
| Electr | 0.9535687 | 1.211309 | 0.7800081 | 1.399961 | GJ/tn packed glass
| Direct CO2 | 266.8047 | 338.9193 | 218.2431 | 391.7036 | kg CO2/tn packed glass |  |  |  | Oxyfuel | Optimelt TCR | Unit
[9 empty] | (E) | 16.14919 | 23.85516 | %
|  | Oxyfuel | Optimelt TCR | Unit |  |  |  |  | (C) | 9.790438 | 18.08078 | %
| Fuel | 4.47762 | 4.066123 | GJ/tn packed glass
| NG | 3.956967 | 3.593318 | GJ/tn packed glass | [5 empty] | Electric | Unit
| Electr | 0.5206535 | 0.472805 | GJ/tn packed glass |  |  |  |  | (E) | -113.6295 | %
| Direct CO2 | 240.6833 | 218.5643 | kg CO2/tn packed glass |  |  |  |  | (C) | 85.00753 | %
|  | Electric | Unit | [6 empty] | Oxyfuel to Optimelt | Oxyfuel to Electric | Optimelt to Electric | Unit
| Fuel | 11.40778 | GJ/tn packed glass | [5 empty] | (E) | 9.190095 | -154.7733 | -180.5568 | %
| NG | 0 | GJ/tn packed glass | [5 empty] | (C) | 9.190095 | 83.3804 | 81.69848 | %
| Electr | 11.40778 | GJ/tn packed glass
| Direct CO2 | 40.0006 | kg CO2/tn packed glass
Note on B8: Συντάκτης: Depending on technology/equipement lifetime 1: existing situation 0.95: renewed technology 1.05: slightly older technology and close to end of life
Note on B9: Συντάκτης: Cullet percentage is dependent on availability, glass colour, requested glass quality and operating constraints
Note on D17: Συντάκτης: Retrieved from (pp.12-13): http://www.ergar.org/wp-content/uploads/2018/07/BIOSURF-D3.4.pdf

## Economic_Analysis
Economic Analysis - Product price and Investment cost
Manufacturing cost per packed glass | [5 empty] | Purchase Equipment Cost (PEC) of Technologies under study |  |  |  |  | 1 | 98
[11 empty] | 9 | 25
| Raw materials | 156.5497 | €/tn molten |  |  | Technology | TRL | Lifetime (avg.) | Bare-module cost (MEUR) | Source | 7 | 25
| Carbon cost | 5.461847 | €/tn molten |  |  | Regenerator | 9 | 20 | 1.5 | Baukal (2013) | 6 | 25
| Natural gas | 47.39222 | €/tn molten |  |  | Regenerative Burners | 9 | 10 | 3 | O’Connor (2015) | 8 | 24
| Biomethane | 0 | €/tn molten |  |  | Electric furnace | 8 | 7 | 57.03892 | PB & DNV GL (2015b) | 5 | 12
| Electricity | 19.25305 | €/tn molten |  |  | Air–Oxy/fuel burner | 7 | 10 | 3.6 | PB & DNV GL (2015a) | 0 | 6
| Pure Oxygen | 0 | €/tn molten |  |  | Cryogenic system | 9 | - | 14 | Fraunhofer (2019a)
| O&M | 35 | % |  |  | Oxy-fuel furnace | 9 | 15 | 1.2 | Sundaram (2016) | 1
[6 empty] | Oxy-fuel brurners (oxyfired furnace) | 9 | 10 | 0.4 | O’Connor (2015) | 9
| Total costs | 277.8181 | €/tn packed glass |  |  | Batch/cullet preheater | 9 | 20 | 2 | Wallenberger (2010) | 5
|  | 0.2778181 | €/kg packed glass |  |  | Optimelt TCR | 7 | 12 | 4.2 | de Diego (2016a) | 4
[6 empty] | NG/O2 preheater | 9 | - | 1.66 | Nexelia (2017) | 2
| Product cost | 0.05417452 | €/packed glass (i.e. per bottle) |  |  | CCS (oxyfuel combustion) | 6 | - | 32 | PB & DNV GL (2015b) | 7 | 12
[11 empty] | 0 | 5
[11 empty] | 6 | 1
Profitability Analysis
| Revenues (bench.) = | 54174523.7 | €/yr
| Revenues = | 54174523.7 | €/yr
| O&M Expenditures (OPEX) = | 18961083.3 | €/yr
| Taxes = | 21669809.5 | €/yr
| Net Profit | 13543630.9 | €/yr |  |  | >> When I need three furnaces, does it mean I multiply only the PEC by 3? Same would happen to energy use and emissions.
| Technology | 0 |  |  |  | How expensive a reduction is & Above which price to make an investment
| Benefits | 0 | €/yr
0) Regenerative furnace
| Purchase Equipment Cost (PEC) | 4500000 | € |  |  | 1) Regenerative furnace with batch preheater
| Total Plant Direct Costs (TPDC) | 12285000 | € |  |  | 2) Oxy/fuel furnace
| Total Plant Indirect Costs (TPIC) | 7985250 | € |  |  | 3) Oxy/fuel furnace with Batch/cullet preheater
| Total Plant Cost (TPC) | 23310787.5 | € |  |  | 4) Oxy/fuel furnace with NG/O2 preheater
| Start-up costs | 1748309.1 | € |  |  | 5) Oxy/fuel furnace with Batch/cullet and NG/O2 preheater
| Capital expenditure (CAPEX) | 25059096.6 | € |  |  | 6) Optimelt TCR furnace
7) Optimelt TCR furnace with Batch/cullet preheater
| Payback period | 1.85025 | years |  |  | 8) Optimelt PLUS furnace
| ROI | 0 | % |  |  | 9) Electric furnace
[6 empty] | * see costs (air+oxy) | https://www.bloomeng.com/uploads/Regenerative%20Firing%20vs_%20Oxy%20Fuel%20Firing%20-%20AIST2013.pdf
[6 empty] | * see Fig 9.1.1 (p.60) | https://repository.upenn.edu/cgi/viewcontent.cgi?article=1080&context=cbe_sdr
[6 empty] | * see table 1 | https://americancombustion.com/brochures/industrialHeatingTechnicalPaper.pdf
APPENDIX
Examples: CAPEX/OPEX calculation. Sources (links): |  |  | "Glass botle", | "Capex/Opex", | "Performance metrics" table
Example: Calculation of Natural Gas and Electricity price per tn of molten glass
Natural Gas |  |  | Electricty
4.386416 | GJ/tn packed (furnace) |  | 0.3814275 | GJ/tn packed (furnace)
3.947775 | GJ/tn molten (furnace) |  | 0.3432847 | GJ/tn molten (furnace)
1.096604 | MWh/tn molten |  | 0.09535687 | MWh/tn molten
1096.604 | KWh/tn molten (furnace) |  | 95.35687 | KWh/tn molten (furnace)
1247.164 | KWh/tn molten (plant) |  | 242.7875 | KWh/tn molten (plant)
47.39222 | €/tn molten |  | 19.25305 | €/tn molten
1 | tn molten |  | 1 | GJ/tn molten
90 | % |  | 1.111111 | GJ/tn packed
0.9 | tn packed |  | 5.698006 | MJ/bottle
900 | kg packed
175.5 | bottles
1000000000 | bottles/yr (per plant)
| 195000000 | kg packed/yr
| 195000 | tn packed/yr
| 534.2466 | tn packed/day
| 593.6073 | tn molten/day (TPD)
Note on K10: Συντάκτης: PEC = 4 * MW where MW = MWh/tn molten * tpd / 24h
Note on D13: Συντάκτης: Cost for Maintenance, Labour, Equipment (facility-dependent), Water&Air
Note on D23: Συντάκτης: This parameter was added here to enable the calculation of ROI. ROI can be expressed by the division of Benefits (i.e. old product costs - new product costs) with the Total investment cost. For that reason, the old product cost needs to remain stable to enable comparisons. Keeping the initial price of every technology constant would be permitted with the use of VBA (i.e. Excel Add-on) which was not implemented due to time constraints. Therefore the new prices will be compared to the as-is regenerative furnace (i.e. Technology 0).
Note on D24: Συντάκτης: Production of 1bil bottles per year (on average)
Note on D25: Συντάκτης: 35% OPEX is assumed to be sutracted from the Profit Depreciation of equipment and other assets are also part of the annual costs (OPEX)
Note on D26: Συντάκτης: Taxes are paid from gross profit (revenues – OPEX)
Note on D30: Συντάκτης: (old product costs - new product costs)
Note on D32: Συντάκτης: Bare-module cost
Note on D33: Συντάκτης: (30% Installation (summed over all units, incl. unlisted) + 35% Process piping + 40% Instrumentation + 3% Electrical + 10% Building + 15% Space impromevent + 40% Auxilary facilities) * PEC
Note on D34: Συντάκτης: (25% Engineering * 35% Construction +5% Other) * TPDC
Note on D35: Συντάκτης: It can be 4-7 times higher than cost of bare equipment (TPDC + TPIC) * (5% Contractor's fee + 10% Contigency)
Note on D36: Συντάκτης: 7.5% Start-up costs * TPC

## D1_Furnace
Injection System - Techniques employed to inject the input streams into the required system.
The listed options consist of combinations of proven technologies for fuel, carbon and cost savings.
Table 1a is the referencing technology (i.e. Regenerative furnace, 76% cullet, 8% Electr. boosting). Therefore, savings of all other options are compared to that one (i.e. "NG (bench.)" ).
Additional comparisons can be done across all technologies by adjusting the individual benchmarking conditions.
Values are expressed in tonnes of molten glass. Division by the pack-to-melt ratio (i.e. 90%) is required for expressing the values in tonnes of packed glass.
1) Air/fuel firing
Benchmarking parameters
O2 substitution | 0 | %
Electric boosting | 8 | %
Qfuel (w/o preheat) | 8.280751 | GJ
Qfuel (w/o preheat) | 8.280751 | GJ (adjusted)
QNG (w/o preheat) | 7.618291 | GJ
QNG (w/o preheat) | 7.618291 | GJ (adjusted)
Tflame | 2064.003 | Celcius
Recycled flue gas | 68.82901 | %
Qflue | 5.699559 | GJ
Tflue (f.exit) | 1557.32 | Celcius
Qpreheat air | 3.989691 | GJ |  | Excess air | 0 | %
Tpreheat air | 1384.963 | Celcius |  | O2 enrichment | 0 | %
Qpreheat batch | 0.7810228 | GJ |  | O2 substitution | 0 | %
Tpreheat batch | 260.9878 | Celcius
(1a) Air/firing; only Air preheating |  |  |  | (1b) Air/firing; Both Air and Batch preheating |  |  |  | (1c) Air/firing; only Batch preheating
Qfuel | 4.291059 | GJ |  | Qfuel | 3.510037 | GJ |  | Qfuel | 5.450889 | GJ
QNG | 3.947775 | GJ |  | QNG | 3.229234 | GJ |  | QNG | 5.014818 | GJ
Electr. Boosting | 8 | % |  | Electr. Boosting | 8 | % |  | Electr. Boosting | 8 | %
Qelectr | 0.09535687 | MWh |  | Qelectr | 0.07800081 | MWh |  | Qelectr | 0.1211309 | MWh
Pull rate | 100 | % |  | Pull rate | 110 | % |  | Pull rate | 110 | %
Glass Pull | 1 | tn | + | Glass Pull | 1.1 | tn |  | Glass Pull | 1.1 | tn
Cullet (bench. 76%) | 76 | % | Connect the Glass pull | Cullet (bench. 76%) | 76 | % |  | Cullet (bench. 76%) | 76 | %
Current NG | 124.6574 | Nm3 | directly with Boosting | Current NG | 101.9683 | Nm3 |  | Current NG | 158.351 | Nm3
NG saved (1a) | 0 | Nm3 | (both here and Oxy, | NG saved (1b) | 0 | Nm3 |  | NG saved (1c) | 0 | Nm3
NG saved (bench.) | 0 | Nm3 | both Bench. and adj.) | NG saved (bench.) | 22.68909 | Nm3 |  | NG saved (bench.) | -33.69362 | Nm3
NG saved (bench.) % | 0 | % |  | NG saved (bench.) | 18.20116 | % |  | NG saved (bench.) | -27.02898 | %
Direct CO2 | 240.1242 | kg |  | Direct CO2 | 196.4188 | kg |  | Direct CO2 | 305.0274 | kg
Indirect CO2 | 47.67844 | kg |  | Indirect CO2 | 39.00041 | kg |  | Indirect CO2 | 60.56543 | kg
Direct CO2 intensity | 0.2401242 | kg/tn melt |  | Direct CO2 intensity | 0.1964188 | kg/tn melt |  | Direct CO2 intensity | 0.3050274 | kg/tn melt
Total CO2 intensity | 0.2878027 | kg/tn melt |  | Total CO2 intensity | 0.2354192 | kg/tn melt |  | Total CO2 intensity | 0.3655928 | kg/tn melt
Air preheating |  |  |  | Savings compared to Air preheating |  |  |  | Savings compared to Air preheating
Tpreheat air | 1384.963 | Celcius |  | Tpreheat air | 1384.963 | Celcius |  | Tpreheat air | 25 | Celcius
Tpreheat batch | 25 | Celcius |  | Tpreheat batch | 260.9878 | Celcius |  | Tpreheat batch | 260.9878 | Celcius
Heat recovered | 68.82901 | % |  | Heat recovered | 68.82901 | % |  | Heat recovered | 68.82901 | %
NG savings (%) | 0 | % |  | NG savings (%) |  | % |  | NG savings (%) |  | %
Savings from Boosting/oxidant adjustment |  |  |  | Savings from Boosting/oxidant adjustment |  |  |  | Savings from Boosting/oxidant adjustment
O2 in Dry Air | 20.94 | v/v % |  | O2 in Dry Air | 20.94 | v/v % |  | O2 in Dry Air | 20.94 | v/v %
O2 in flue gas (%) | 0.005687794 | v/v % |  | O2 in flue gas | 0.005687794 | v/v % |  | O2 in flue gas | 0.005687794 | v/v %
Required O2 | 235.7238 | m3 O2 |  | Required O2 | 192.8193 | m3 O2 |  | Required O2 | 299.4375 | m3 O2
Purchased O2 | 0 | m3 O2 |  | Purchased O2 | 0 | m3 O2 |  | Purchased O2 | 0 | m3 O2
Direct CO2 savings | -2.566312e-15 | kg |  | Direct CO2 savings | -2.566312e-15 | kg |  | Direct CO2 savings | 0 | kg
NG savings (%) | 0 | % |  | NG savings (%) | 0 | % |  | NG savings (%) | 0 | %
Heat Available |  |  |  | Heat Available |  |  |  | Heat Available
Qstack loss | 1.420041 | GJ |  | Qstack loss | 0.6390186 | GJ |  | Qstack loss | 0.6390186 | GJ
(1a) Benchmarking conditions |  |  |  | (1b) Benchmarking conditions |  |  |  | (1c) Benchmarking conditions
QNG (w/ preheat) | 3.947775 | GJ/tn molten glass |  | QNG (w/ preheat) | 3.229234 | GJ/tn molten glass |  | QNG (w/ preheat) | 5.014818 | GJ/tn molten glass
Qfuel (w/ preheat) | 4.291059 | GJ/tn molten glass |  | Qfuel (w/ preheat) | 3.510037 | GJ/tn molten glass |  | Qfuel (w/ preheat) | 5.450889 | GJ/tn molten glass
Qelectr (w/preheat) | 0.09535687 | MWh/tn molten glass |  | Qelectr (w/preheat) | 0.07800081 | MWh/tn molten glass |  | Qelectr (w/preheat) | 0.1211309 | MWh/tn molten glass
Benchmark NG | 124.6574 | Nm3 |  | Benchmark NG | 101.9683 | Nm3 |  | Benchmark NG | 158.351 | Nm3
Direct CO2 | 240.1242 | kg |  | Direct CO2 | 196.4188 | kg |  | Direct CO2 | 305.0274 | kg
Pull rate | 100 | % |  | Pull rate | 110 | % |  | Pull rate | 110 | %
2) Oxy/fuel firing
(2a) Oxy/fuel furnace |  |  |  | (2b) Optimelt TCR and Optimelt Plus
Qfuel | 3.748705 | GJ |  | QNG (w/o O2 subst.) | 5.764312 | GJ
QNG | 3.56127 | GJ |  | QNG (w/o preheat) | 3.925385 | GJ
Qflue | 1.820076 | GJ |  | Qfuel (w/o preheat) | 4.131984 | GJ
Electric boosting | 5 | % |  | Qelect. (w/o preheat) | 0.05738867 | MWh
Qelectr | 0.05206535 | MWh
Pull rate | 120 | % |  | Qfuel (w/ preheat) | 3.404196 | GJ
Glass Pull | 1.2 | tn |  | QNG (w/ preheat) | 3.233986 | GJ
Cullet (bench. 76%) | 76 | % |  | Qflue (TCR) | 0.7277886 | GJ
Current NG | 112.4529 | Nm3 |  | Electric boosting | 5 | %
NG saved (2a) | 0 | Nm3 |  | Qelectr (w/ preheat) | 0.0472805 | MWh
NG saved (bench.) | 12.2045 | Nm3 |  | Pull rate | 120 | %
NG saved (bench.) % | 9.790438 | % |  | Glass Pull | 1.2 | tn
Heat recovered | 51.10749 | % |  | Cullet (bench. 76%) | 76 | %
|  |  |  | Current NG | 102.1184 | Nm3
Direct CO2 | 216.615 | kg |  | NG saved (2b) | 0 | %
Indirect CO2 | 26.03268 | kg |  | NG saved (2a) | 9.190095 | %
Direct CO2 intensity | 0.216615 | kg/tn molten glass |  | NG saved (bench.) | 18.08078 | %
Total CO2 intensity | 0.2426477 | kg/tn molten glass |  | Heat recovered (TCR) | 20 | %
Savings from Batch/Cullet preheating |  |  |  | Direct CO2 | 196.7079 | kg
T.preheat batch | 310.1702 | Celcius |  | Indirect CO2 | 23.64025 | kg
Pull increase | 10 | % |  | Direct CO2 intensity | 0.1967079 | kg/tn molten glass
Natural gas gain | 0.2849016 | GJ |  | Total CO2 intensity | 0.2203481 | kg/tn molten glass
Electricity gain | 0.004165228 | MWh
Direct CO2 savings | 17.3292 | kg
NG saved (2a)' | 8 | % |  | Savings from Batch/Cullet preheating
NG saved (bench.)' | 17.0072 | % |  | T.preheat batch | 355.7543 | Celcius
|  |  |  | Pull increase | 10 | %
Savings from Oxygen/NG preheating |  |  |  | Natural gas gain | 0.3233986 | GJ
T.preheat NG | 424.2012 | Celcius |  | Electricity gain | 0.00472805 | MWh
T.preheat O2 | 631.0175 | Celcius |  | Direct CO2 savings | 19.67079 | kg
Pull increase | 10 | % |  | NG saved (2a)' | 18.27109 | %
Natural gas gain | 0.3881784 | GJ |  | NG saved (2b)' | 10 | %
Electricity gain | 0.005675124 | MWh
Direct CO2 savings | 23.61104 | kg |  | Savings from Oxygen/NG preheating
NG saved (2a)' | 10.9 | % |  | T.preheat NG | 250.0467 | Celcius
NG saved (bench.)' | 19.62328 | % |  | T.preheat O2 | 366.6378 | Celcius
|  |  |  | Pull increase | 10 | %
Savings from Batch/cullet & Oxygen/NG preheating |  |  |  | Natural gas gain | 0.229613 | GJ
T.preheat batch | 233.6593 | Celcius |  | Electricity gain | 0.003356915 | MWh
T.preheat NG | 424.2012 | Celcius |  | Direct CO2 savings | 13.96626 | kg
T.preheat O2 | 631.0175 | Celcius |  | Qng (Optimelt Plus) | 3.004373 | GJ
Pull increase | 20 | % |  | Qelectr (Optimelt Plus) | 0.04392358 | MWh
Natural gas gain | 0.6303448 | GJ |  | NG saved (2a)' | 15.6376 | %
Electricity gain | 0.009215568 | MWh |  | NG saved (2b)' | 7.1 | %
Direct CO2 savings | 38.34086 | kg
NG saved (2a)' | 17.7 | % |  | Adjustment of Oxidiser
NG saved (bench.)' | 25.75753 | % |  | O2 in Dry Air | 100 | v/v %
|  |  |  | O2 in flue gas | 0.1229892 | v/v %
Adjustment of Oxidiser |  |  |  | Required O2 | 193.1031 | m3 O2
O2 in Dry Air | 100 | v/v % |  | Purchased O2 | 193.1031 | m3 O2
O2 in flue gas | 0.01804668 | v/v %
Required O2 | 212.6454 | m3 O2
Purchased O2 | 212.6454 | m3 O2
(2a) Benchmarking conditions |  |  |  | (2b) Benchmarking conditions
Oxy/fuel Combustion | 100 | % |  | Oxy/fuel Combustion | 100 | %
Electric boosting | 5 | % |  | Electric boosting | 5 | %
Losses (Regen.) | 0 | % |  | Losses (Regen.) | 3.5 | %
Losses (wall&tank) | 26 | % |  | Losses (wall&tank) | 20 | %
QNG (w/o O2 subst.) | 6.920216 | GJ |  | QNG (w/o O2 subst.) | 5.764312 | GJ
Heat recovered | 51.10749 | % |  | Tflame | 2800 | Celcius
Tflame | 2800 | Celcius |  | Heat recovered (TCR) | 20 | %
Qflue | 1.978343 | GJ |  | Qflue (TCR) | 0.7277886 | GJ
Tflue | 1603.232 | Celcius |  | Tflue (TCR) | 609.2105 | Celcius
|  |  |  | QNG (w/o preheat) | 3.925385 | GJ
QNG (bench.) | 3.56127 | GJ |  | Qfuel (w/o preheat) | 4.131984 | GJ
Qfuel | 3.748705 | GJ |  | Qelectr. (w/o preheat) | 0.05738867 | MWh
Qelectr | 0.05206535 | MWh
Benchmark NG | 112.4529 | Nm3 |  | QNG (bench.) | 3.233986 | GJ
Direct CO2 | 216.615 | kg |  | Qfuel | 3.404196 | GJ
|  |  |  | Qelectr | 0.0472805 | MWh
|  |  |  | Benchmark NG | 102.1184 | Nm3
|  |  |  | Direct CO2 | 196.7079 | kg
3) Electric melting
(3a) CTVM Electric Furnace |  |  |  | Table: Estimation of energy consumption of Electric furnace.
Qelectr | 4.106802 | GJ |  | Data retrieved from websites of Praxair, Electroglass, Glass Worldwide, Fraunhofer, Glassman, concerning 160tpd and 240tpd electric furnaces.
| 1.140778 | MWh
Pull rate | 100 | % |  | Electricity |  |  |  | Capacity | Unit | rate (50% cullet)
Glass Pull | 1 | tn |  | 2.84 | GJ/tn molten | 0.7888889 | MWh/tn molten | 160 | tpd | 0.004930556
Cullet (bench. 50%) | 50 | % |  | 3.055556 | GJ/tn molten | 0.8487654 | MWh/tn molten | 200 | tpd | 0.004243827
Savings from cullet | 0 | GJ |  | 3.37 | GJ/tn molten | 0.9361111 | MWh/tn molten | 240 | tpd | 0.003900463
Energy savings | 6.488103e-14 | % |  | 3.816296 | GJ/tn molten | 1.060082 | MWh/tn molten | 280 | tpd | 0.003786008
Direct CO2 | 36.00054 | kg |  | 4.057986 | GJ/tn molten | 1.127218 | MWh/tn molten | 300 | tpd | 0.003757395
Indirect CO2 | 570.3892 | kg
Direct CO2 intensity | 0.03600054 | kg/tn molten glass
Total CO2 intensity | 0.6063897 | kg/tn molten glass |  | Calibration: | 3.427968 | GJ/tn molten | 236 | tpd
[5 empty] | 0.01452529 | GJ/tn molten | 1 | tpd
Savings from Batch/cullet preheating
Batch/cullet (Y/N) | n |  |  | 3.636567 | GJ/tn molten | 1.010158 | MWh/tn molten | 240 | tpd
T.preheat batch | Too low Qflue | Celcius |  | 3.951011 | GJ/tn molten | 1.097503 | MWh/tn molten | 280 | tpd
Pull increase | Not applicable | % |  | 4.106802 | GJ/tn molten | 1.140778 | MWh/tn molten | 300 | tpd
Electricity saved (3a) | Not applicable | GJ
Indirect CO2 savings | Not applicable | kg
Electricity saved (bench.) | Not applicable | %
(3a) Benchmarking conditions
Qelectr | 4.106802 | GJ | .
Losses | 15 | %
Qelect (req.) | 3.490782 | GJ
Tfurnace | 1350 | Celcius
Qflue | 0.05420561 | GJ
APPENDIX
Example A1: Relation between Electric boosting with Glass Pull
| tn | MWh | GJ | % | Total (GJ) | Pull rate (%)
| 1 | 0.0918709 | 0.3307352 | 8 | 4.13419 | 100
fixed | 2 | 0.1837418 | 0.6614705 | 8 | 8.268381 | 100
| 3 | 0.2756127 | 0.9922057 | 8 | 12.40257 | 100
| 200 | 18.37418 | 66.14705 | 8 | 826.8381 | 100
extra (+1) | 201 | 18.77258 | 67.58129 | 8.159308 | 828.2723 | 100.5
extra (+50) | 250 | 38.29418 | 137.859 | 15.34239 | 898.5501 | 125
extra (+ X) | 250 | 38.29418 |  | 15.34239 | 898.5501 | 125
O2 v/v% | 20.95 | %
Rate of Electricity to glass Pull | 0.3984 | MWh/tn
Additional glass pull | 50 | tn
Example A2: Heat Balance in a regenerative furnace
To achieve the same values: set the Molten glass to 300tn and Electric boosting to 5.364% (Table 1a, bench). My calculations assume a 70% regen. Effciiency
[6 empty] | Molten glass | 300
[6 empty] | factor (KW to GJ) | 0.0864
[6 empty] | Regen. Efficiency | 61.01%
[7 empty] | % | KW | GJ | GJ/tn molten glass | Validation
[6 empty] | Input | 100 | 13981 | 1207.9584 | 4.026528 | 4.291059
[6 empty] | Electricity | 5.364423 | 750 | 64.8 | 0.216 | 0.3432847
[6 empty] | Natural gas | 94.63558 | 13231 | 1143.1584 | 3.810528 | 3.947775
[6 empty] | Glass | 27.40438 | 5904 | 510.1056 | 1.700352 | 0.9047629
[6 empty] | Glass (endoth.) |  | 803 | 69.3792 | 0.231264 | 0.6255023
[6 empty] | Losses (comb.) | 11.61344 | 2502 | 216.1728 | 0.720576 | 1.98738
[6 empty] | False air |  | 387 | 33.4368 | 0.111456 | 5.699559
[6 empty] | Humidity |  | 300 | 25.92 | 0.0864
[6 empty] | Melting |  | 926 | 80.0064 | 0.266688
[6 empty] | Flue gas (comb.) |  | 10784 | 931.7376 | 3.105792
[8 empty] | 12397 |  | 3.570336
[6 empty] | Flue gas (regen.) |  | 3943 | 340.6752 | 1.135584 | 1.420041
[6 empty] | Air preheat |  | 7563 | 653.4432 | 2.178144 | 3.989691
[6 empty] | Losses (regen.) | 4.60453 | 992 | 85.7088 | 0.285696 | 0.2898263 | 5.085%
= 5.700
[6 empty] | Flue gas (preh.) |  |  |  |  | 0.5680166
[6 empty] | Batch preheat |  |  |  |  | 0.7810228
[6 empty] | Losses (regen.) |  |  |  |  | 0.07100207 | 5%
= 1.432
[9 empty] | Losses (comb.) | 11.61344 | 24
[8 empty] | stack<< | Losses (regen.) | 4.60453 | 3.5
[9 empty] | Total loss | 16.21797 | 27.5
[9 empty] | Qfuel | 6.204672 | 8.280751
Table A1: Energy and CO2 emmision savings compared to Regenerative furnace
Note: NG for melting accounts for 80% of plant's NG, CO2 from melting account for 88% of plant's emissions.
Technology | Energy savings |  |  | CO2 savings
| NG saved (GJ) /packed glass (kg) | Plant fuel (GJ) / packed glass (kg) | (E) saved (% total fuel) | CO2 (kg) saved / packed glass (kg) | Plant CO2 (kg) / packed glass (kg) | (C) saved (% total CO2)
1b | 0.7983788 | 5.959805 | 13.39606 | 48.56156 | 303.1871 | 16.01702
1c | -1.185604 | 5.959805 | -19.89333 | -72.11459 | 303.1871 | -23.7855
2a | 0.4294493 | 5.959805 | 7.205762 | 26.12135 | 248.3685 | 10.51717
2b | 0.7930984 | 5.959805 | 13.30746 | 48.24038 | 248.3685 | 19.4229
3a | 4.386416 | 5.959805 | 73.6 | 226.8041 | 248.3685 | 91.31756
Note on G2: For more measures, see Lexinova (2013, Ch. 3.2) https://www.wipo.int/edocs/plrdocs/en/lexinnova_oxy_fuel_combustion_systems.pdf
Note on C15: Συντάκτης: This variable is different than the "Ratio_NG" of the Global tab. It is set that way for keeping the Benchmark stable and enable comparisons.
Note on K31: The regenerator losses are removed, since this option assumes that the only preheating technology is the Batc/cullet prehetarer. Formula applied: (Qng * (rate Qng/m*cp) + difference)* (Tflame-Tambient) - Qpreheat batch
Note on C35: Συντάκτης: "The pull rate of the furnace is defined as the amount of glass melt per period of time withdrawn from the furnace for producing glass products" (Verheijen, 2003)
Note on G35: Συντάκτης: Pull rate is increased by 10% by adding a Batch/cullet preheater
Note on K35: Συντάκτης: Pull rate is increased by 10% by adding a Batch/cullet preheater
Note on C36: Συντάκτης: "Τhe furnace melting capacity (glass pull) usually is expressed in the number of (metric) tons of glass melted per day (TPD, 24hour)" (Hubert, 2015)
Note on C59: Συντάκτης: e.g. If the bench. Boosting below is dropped from 8% to 0%, it means that the benchmark Qfuel uses more NG than the current table. This results in more CO2 as a benchmark, hence CO2 savings in the current table.
Note on C67: Συντάκτης: It's rational to subtract the Qpreh from Qfuel and multiply by Ratio_NG, because the Qfuel after preheating remains relatively stable when changing the Ratio_NG. If I didn't do that, then the Qfuel would flunctuate when adjusting the Ratio_NG. This is wrong by definition, since the Qfuel must remain constant even if the proportion of energy inputs changes. The second term of the IF condition is used for keeping the benchmark stable when switching to 100% O2 (substitution). This enables comparisons with the oxyfuel furnace.
Note on C72: 100% Pull rate for 8% Electric boosting (bench.)
Note on G89: Συντάκτης: Pull rate is increased by 10% by adding a Batch/cullet or O2/NG preheater
Note on C90: (TNO, 2007) Without taking the energy consumption of the oxygen production into account, the average energy consumption of the oxygen-fired furnaces is about 4-8 % lower than the energy consumption of end-port fired furnaces per ton molten glass.
Note on C100: Συντάκτης: Pull rate is increased by 10% by adding a Batch/cullet or O2/NG preheater
Note on C103: Συντάκτης: O2/NG preheating: Decrease CO2 emissions by an additional 10% compared to oxy-combustion without preheating. Retrieved from https://www.lifecleanox.com/technology
Note on C104: Συντάκτης: Oxyfuel furnace with preheating measures compared to benchmarking Oxyfuel furnace Preheat O2: Achieve energy savings 10% cmpared to oxy/fuel but increase Nox (www.hotwork.ag).
Note on C105: Συντάκτης: Oxyfuel furnace with preheating measures compared to benchmarking regenerative furnace
Note on G106: Συντάκτης: Pull rate is increased by 10% by adding a Batch/cullet or O2/NG preheater
Note on G109: Συντάκτης: Optimelt Plus: achieve max. -15%CO2 (total direct) and -90% NOx compared to air/fuel (Goruney, 2016).
Note on G110: Συντάκτης: Optimlet Plus or Optimelt TCR with Batch/cullet preheater compared to Oxyfuel furnace
Note on G111: Συντάκτης: Optimelt Plus (i.e. TCR with O2 preheating) compared to Optimelt TCR. Expecting around 5% (Laux et al., 2016)
Note on C137: Oxyfuel furnaces don't have much electric boosting. Thus I put a break on the large changes of boosting for modeling purposes
Note on C138: Regenerator losses are taken into account when a glass plant switches to oxyfuel firing and uses the old regenerators for air preheating. Subsequently, the prejheated air is used for preheating oxygen and/or natural gas.
Note on G139: Συντάκτης: Losses are lower than regular oxyfuel furnaces, since the Optimelt TCR technology requires a better sealing due to the emitted CO.
Note on G143: Συντάκτης: de Diego (2016a)
Note on C160: Συντάκτης: equivalent to a thermal efficiency of 85%
Note on C162: Συντάκτης: Electric furnaces are not flexible with changing pull rates.
Note on C165: Συντάκτης: Assumed 3.3% energy savings for every 10% cullet increase. Electric furnaces are not flexible when it comes to high-cullet batches, hence the benchmark is kept at 50% cullet and any further addition will have a slight impact on the total energy consumption (e.g. through faster melting).
Note on C183: Συντάκτης: Energy efficiency up to 85% (low superstructural, same substructural losses).
Note on C184: Συντάκτης: This value was calculated by multiplying the esitimated Qelectr (from scaling up) by the average losses of electric furnaces. The value separataed from the Qelectr for two reasons: 1) The literature indicated the total energy use of electric furnaces (incl. the losses), which were scaled up to 300tpd. Now this value serves as a benchmark before losses. 2) If the furnace is reconstructed/maintained and the losses drop, then the benchmark will remain the same and the value on the table above will be adjusted.
Note on C185: Συντάκτης: Same crown as classic regen., at temp. 1300-1350oC instead of 1600oC
Note on M227: Συντάκτης: >> The 5904KW is the aggregate value that gies to glass. It's like the Flue gas =12398KW, which is consisted of the 4 parameters.
Note on M228: Συντάκτης: >> This has already been subtracted from Glass energy. Can't make any change here, since it's calculated based on Madivate (1998) formulas.

## Heat_Balance
Energy Flow Analysis - Heat Balance for regenerative furnace
The values are expressed in tonnes of molten glass.
Heat Balance | [6 empty] | Comments
μ combustion |  | 0.895 | (dmnl) |  |  |  | (Koshmanesh et al. 2007)
ratio Qflue/Qfuel |  | 0.5702 | (dmnl)
ratio Qng/Qfuel |  | 0.92 | (dmnl)
rate Qng/m*cp (flame) |  | 0.4849464 | GJ / (MJ/kg*K)
Losses (Combustion space) |  | 3.5 | % (of Total) |  |  |  | Losses as a percentage of the heat input (=Qfuel+Qair preh.) (Conradt, 2007)
Losses (Regen.) |  | 24 | % (of Total) |  |  |  | >> After renewing a furnace, we have fewer radiation losses. Energy loss per year of operation +1.3% for air/fuel, +0.8% for oxy/fuel.
ratio required O2/NG |  | 1.890973 | m3 O2/m3 NG
ratio output CO2/NG |  | 0.9743417 | m3 CO2/m3 NG
rate Air/Qng |  | 343.4972 | kg air/GJ
rate Flue gas/Qng (air) |  | 374.6236 | kg flue/GJ
rate Flue gas/Qng (oxy) |  | 111.0877 | kg flue/GJ
| Q Fuel | 8.280751 | GJ/tn molten glass |  |  |  | Heat balance [Khoshmanesh et al. 2007]: (Qfuel - Qflue + Qpreheated air) * μ = Qmelting + (Qglass tank loss + Qcombustion space loss) - Qpreheated batch
| Q Natural gas | 7.618291 | GJ/tn molten glass |  |  |  |  | (heat released in the combustion space) (heat consumption of the furnace)
| Q Electricity | 0.1840167 | MWh/tn molten glass
Flue gas treatment
Flue gases are cleaned with ESP before the regenerator (but requires T=250-380oC). If it's applied, then cooling is not necessary.
It takes place in a quench chamber, that is operated either with air and/or water.
Regenerator
Tflue gas input |  | 1557.32 | Celcius |  |  |  | (Wallenberger, 2010) Air preheating is allowed for Flue gas temperatures [1250, 1480]oC
Qflue gases |  | 5.699559 | GJ
Regenerator effciency |  | 70 | %
Qpreheat air |  | 3.989691 | GJ |  |  |  | https://www.trutechtools.com/Understanding-Combustion-Efficiency_c_261.html
Tpreheat air |  | 1384.963 | Celcius
ΔΤ cooling |  | 0 | Celcius
Tpreheat air (cooled) |  | 1384.963 | Celcius
Qpreheat air (cooled) |  | 3.989691 | GJ
Qlosses regenerator |  | 0.2898263 | GJ
Qflue regenerator |  | 1.420041 | GJ
Tflue gas exit |  | 454.0687 | Celcius |  |  |  | So in that case, the flue gas probably has to go through cleaning before the regenerator.
(see the logic/conditions in batch preheater)
NG & O2 Preheating
|  | Oxyfuel furnace | Optimelt TCR | Unit
Tflue gas input (f.exit) |  | 1603.232 | 609.2105 | Celcius
m*Cp (flue) |  | 0.6227987 | 0.6227987 | MJ/kg*K
Qflue |  | 0.9829209 | 0.3638456 | GJ
Recuperator efficiency |  | 47 | 55 | %
Qpreheat air |  | 0.4619728 | 0.2001151 | GJ
Qlosses recuperator |  | 0.1408135 | 0.1201935 | GJ
Qflue recuperator |  | 0.3801346 | 0.04353697 | GJ
Tpreheat air |  | 188.0771 | 95.64091 | Celcius
Heat exchangers required |  | 12 | 12 | (dmnl)
Heat exchanger losses |  | 18 | 18 | %
Heat Exchanger efficiency |  | 55 | 65 | %
1st stream of hot air
m*Cp (NG) |  | 0.1909451 | 0.173397 | MJ/kg*K
Qpreheat NG |  | 0.07622552 | 0.03902244 | GJ
Tpreheat NG |  | 424.2012 | 250.0467 | Celcius
2nd stream of hot air
m*cp (O2) |  | 0.2934891 | 0.2665172 | MJ/kg*K
Qpreheat O2 |  | 0.1778595 | 0.09105236 | GJ
Tpreheat O2 |  | 631.0175 | 366.6378 | Celcius
| Fuel gain | 10.9 | 7.1 | %
| Qlosses exch. | 0.1288904 | 0.05943418 | GJ
| Qstack | 0.4591319 | 0.05414307 | GJ
Batch/cullet Preheater |  | Oxyfuel furnace (w/o NG/O2 preheater) | Oxyfuel furnace (with NG/O2 preheater)
| Airfuel furnace |  |  | Optimelt TCR | Unit
Qflue | 1.420041 | 1.820076 | 0.4591319 | 0.7277886 | GJ
Tflue gas | 454.0687 | 1476.973 | 391.2745 | 605.5966 | Celcius
ΔT cooling | Not applicable | 900 | Not applicable | Not applicable | Celcius
Tflue gas cooled | Not applicable | 576.9734 | Not applicable | Not applicable | Celcius
Qflue input | Not applicable | 0.6274859 | Not applicable | Not applicable | GJ
Preheater efficiency | 55 | 55 | 55 | 55 | %
Qpreheat batch | 0.7810228 | 0.3451172 | 0.2525226 | 0.4002837 | GJ
Tpreheat batch | 260.9878 | 310.1702 | 233.6593 | 355.7543 | Celcius
Fuel gain | 8 | 9.1 | 6.8 | 10 | %
Qflue regenerator | 0.6390186 | 0.2823686 | 0.2066094 | 0.3275049 | GJ
Tflue gas exit | 218.0809 | 290.5353 | 219.2924 | 332.9807 | Celcius
APPENDIX
Figure A1: Energy savings with reactants preheating (based on AGC (2010)).
|  |  |  | Temp. NG | Fuel gain (TO2=550) | Temp. NG | Fuel gain (TO2=650)
|  |  |  | 25 | 0 | 25 | 0
|  |  |  | 50 | 1.7 | 50 | 2.1
|  |  |  | 100 | 3.4 | 100 | 4
|  |  |  | 150 | 4.8 | 150 | 5.5
|  |  |  | 200 | 6 | 200 | 6.8
|  |  |  | 250 | 7.1 | 250 | 8
|  |  |  | 300 | 8.1 | 300 | 9.1
|  |  |  | 350 | 9 | 350 | 10
|  |  |  | 400 | 9.8 | 400 | 10.9
|  |  |  | 450 | 10.5 | 450 | 11.6
|  |  |  | 500 | 11.1 | 500 | 12.2
|  |  |  | 550 | 11.6 | 550 | 12.7
|  |  |  | 600 | 12 | 600 | 13.2
https://www.ecoheatox.com/sites/ecoheatox/files/2017/01/31/2016-10-21_nexelia_heat_oxy-combustion.pdf
http://www.agc-glass.eu/en/sustainability/production-process-and-technologies/hot-oxycombustion-furnace-design
and AGV (2010)
Figure A2: Energy savings with batch/cullet preheating. Adapted on Koshmanesh et al. (2007).
|  |  |  | Temp. Batch mix (oC) | Fuel gain (0% cullet) | Temp. Batch mix (oC) | Fuel gain (76% cullet)
|  |  |  | 251.85 | 5.4 | 251.85 | 4.5
|  |  |  | 264.35 | 5.7 | 264.35 | 6.25
|  |  |  | 276.85 | 6 | 276.85 | 8
|  |  |  | 289.35 | 6.3 | 289.35 | 9.75
|  |  |  | 301.85 | 6.6 | 301.85 | 11.5
|  |  |  | 314.35 | 6.9 | 314.35 | 13.25
|  |  |  | 326.85 | 7.2 | 326.85 | 15
|  |  |  | 339.35 | 7.5 | 339.35 | 16.75
|  |  |  | 351.85 | 7.8 | 351.85 | 18.5
|  |  |  | 364.35 | 8.1 | 364.35 | 20.25
|  |  |  | 376.85 | 8.4 | 376.85 | 22
|  |  |  | 389.35 | 8.7 | 389.35 | 23.75
|  |  |  | 401.85 | 9 | 401.85 | 25.5
|  |  |  | 414.35 | 9.3 | 414.35 | 27.25
|  |  |  | 426.85 | 9.6 | 426.85 | 29
|  |  |  | a | 0.024 | a | 0.14
|  |  |  | b | -0.6444 | b | -30.759
Note on D6: Συντάκτης: Constant combustion efficiency (Koshmanesh et al. 2007). It will be recalculated when the oxidant changes (eg. O2 enrichment/substitution)
Note on D8: Συντάκτης: Electric boosting 8-10% (Joost Laven; Sven Kahl). This value here remains costant. For comparing the savings for less boosting: go to D1 tab, adjust the boosting in the respective benchmark tables, and observe the savings above them.
Note on D9: Συντάκτης: (Qng1 - Qng0) / (m*cp1 - m*cp0)
Note on D10: ATTENTION * If the Losses need to be changed, the new Tflame (in Fuel_Use!C129) needs to be pasted in the Appendix (in Fuel_Use!C193). This will guarantee 0% NG savings in Tables 1a - 1c. Excel VBA is need for the automatic update of the value.
Note on D11: ATTENTION Qlosses increase by 1.3% every year approaching the furnace end-of-life. A furnace rebuild results in a decrease of losses by 15%. * If the Losses need to be changed, the new Tflame (in Fuel_Use!C129) needs to be pasted in the Appendix (in Fuel_Use!C193). This will guarantee 0% NG savings in Tables 1a - 1c. Excel VBA is need for the automatic update of the value.
Note on D13: Συντάκτης: The ratio originates from Fuel_Use!T91/Fuel_Use!S58 and remains always constant. This number remains fixed, because it was falsely affected by the (bench.) electric boosting applied in Tabels 1a-1c.
Note on D14: Συντάκτης: The ratio originates from Fuel_Use!AB102/Fuel_Use!S58 and remains always constant. This number remains fixed, because it was falsely affected by the (bench.) electric boosting applied in Tabels 1a-1c. I haven't included here the process CO2 from the extra glass pull. Instead, I add it directy to the D1 tab. Otherwise the extra process CO2 would affect the m*cp in the Fuel_Use tab and result in higher flame temperatures. So, for extra tonnes, I only see the impact on Electricity use and Total emissions in the D1 tab.
Note on D30: Συντάκτης: 65-70% (Joost Laven; Sardeshpande, 2011)
Note on D32: Temperature of air after exiting the Regenerator and before entering the combustion chamber. After 30min sides are switched (air from one side, flue gas from the other)
Note on D37: The exit flue can be used for other activities downstream from the regenerator (e.g. preheat batch and cullet.). If not, they will be cooled down.
Note on D52: Συντάκτης: Requires 2 heat exchangers per burner, normally 6 burners (3 per side of furnace)
Note on C74: Συντάκτης: the entry temperature of the flue gases must not exceed 600 °C (Hatzilau 2016). 550oC for cullet-only preheaters
Note on C79: Συντάκτης: Wallenberger, 2010; British Glass, 2015
Note on C82: Συντάκτης: Expected energy savings 8-15% for preheating the batch mix at 275-325°C (air/fired furnace) (Wallenberger, 2010).

## 1.Batch_Preparation
| Data |  |  | Value | Unit |  | Comments
The Netherlands | Glass production (2009) |  |  | 1.425 | Mtn |  | VNG (2012)
| CG industry (%) (2009) |  |  | 78 | %
| Total CG production of packed glass (2009) |  |  | 1.1115 | Mtn |  | VNG (2012); Also 1 billion bottles per plant per year on average (2017)
| Total CG production per plant (2017) |  |  | 280 | ktn/plant |  | expressed in ktn packed glass; Kahl (2019, personal communication)
| Total CG production per plant per day |  |  | 767.1233 | tn/plant/d
| Total CG production per furnace plant per day |  |  | 255.7078 | tn/furnace/d
| Total Direct CO2 emissions per plant per year |  |  | 80 | ktn CO2/yr |  | Kahl (2019, personal communication)
| Raw materials (input) |  |  | 550 | ktn/yr
| Recycled cullet in NL (input) (2015) |  |  | 410 | ktn/yr |  | (.xls FEVE Recycling-YEAR-2015; VNG, 2012)
| Glass consumption in NL (2015) |  |  | 492 | ktn/yr
| Post-consumer recycling rate of glass (2015) |  |  | 83.33333 | % |  | FEVE: 90% was recycled in 2017
| Raw materials saved by adding 1tn of cullet |  |  | 1.2 | tn |  | (IED, 2012)
| Pack-to-melt ratio |  |  | 90 | % |  | (Sven Kahl) 90%; (Adeyemo, 2015; Ecofys, 2009) Range 85-94%.
| Internal cullet |  |  | 10 | %
| Cullet use in Batch mix (2015) |  |  | 76 | %
| External cullet |  |  | 66 | %
| Packed glass Mass |  |  | 0.195 | kg
[7 empty] | (Hubert, 2015) | https://www.lehigh.edu/imi/teched/GlassProcess/Lectures/Lecture01_Hubert_Comm_glasses_and%20Raw_Matls.pdf
[7 empty] | Flint: | https://www.bullseyeglass.com/images/stories/bullseye/PDF/news/GSLtd_redox-and-refining.pdf
[7 empty] | Amber: | http://www.freepatentsonline.com/2443142.pdf
[7 empty] | SO2 (g): | https://www.bullseyeglass.com/images/stories/bullseye/PDF/news/GSLtd_redox-and-refining.pdf
[7 empty] | Emerald (approx.): | https://link.springer.com/article/10.1007/s10717-012-9449-6
Viscosity: a measure of its resistance to flow (i.e. a thick mixture). It has a tendency to prevent crystallisation
* Increasing Na2O content also decreases the viscosity
* Al2O3 makes a favourable influence on the tensile strength
Detailed properties: pdf ITR (2011)
APPENDIX
Tables A1, A2: Energy consumption and eitted CO2 per industrial activity.
PER tonne of MOLTEN glass
Activity |  | % | Total Fuel use (GJ) | Natural gas (GJ) | Electricity (GJ) | Electricity (MWh) | Ind.emissions (kg CO2) | Dir. Emissions (kg CO2)
Batch Preparation |  | 0.9 | 0.04827442 | - | 0.04827442 | 0.01340956 | 6.70478 | - |  | Example | 1 | tn packed glass
Melting & Fining |  | 80 | 4.291059 | 3.947775 | 0.3432847 | 0.09535687 | 47.67844 | 240.1242 |  | (conversion) | 0.9 | pack-to-melt ratio
Refining & Condit. |  | 8.6 | 0.4612889 | 0.3690311 | 0.09225778 | 0.02562716 | 12.81358 | 22.44639 |  |  | 1.111111 | tn molten glass
Forming & Moulding |  | 5.4 | 0.2896465 | - | 0.2896465 | 0.08045736 | 40.22868 | -
Annealing |  | 4.3 | 0.2306444 | 0.1729833 | 0.05766111 | 0.01601697 | 8.008487 | 10.52175 |  |  | 220 | tn CO2/tn molten glass
Surface treatment |  | 0.3 | 0.01609147 | - | 0.01609147 | 0.004469853 | 2.234927 | - |  |  | 244.4444 | tn CO2
Inspection |  | 0.5 | 0.02681912 | - | 0.02681912 | 0.007449756 | 3.724878 | - |  |  | 244.4444 | tn CO2/tn packed glass
Total |  | 100 | 5.363824 | 4.489789 | 0.8740351 | 0.2427875 | 121.3938 | 273.0924
PER tonne of PACKED glass
Activity |  | % | Total Fuel use (GJ) | Natural gas (GJ) | Electricity (GJ) | Electricity (MWh) | Ind.emissions (kg CO2) | Dir. Emissions (kg CO2)
Batch Preparation |  | 0.9 | 0.05363824 | - | 0.05363824 | 0.01489951 | 7.449756 | -
Melting & Fining |  | 80 | 4.767844 | 4.386416 | 0.3814275 | 0.1059521 | 52.97604 | 266.8047 | 87.92784 | 90% of total NG is used for melting
Refining & Condit. |  | 8.6 | 0.5125432 | 0.4100346 | 0.1025086 | 0.02847462 | 14.23731 | 24.94044 | 8.219342 | Refining: 10% of total NG, and about 8% of total energy consumption
Forming & Moulding |  | 5.4 | 0.3218295 | - | 0.3218295 | 0.08939707 | 44.69853 |  |  | Forming: energy used for the forming machines should be higher than 0.08MWh
Annealing |  | 4.3 | 0.2562716 | 0.1922037 | 0.0640679 | 0.01779664 | 8.898319 | 11.69083 | 3.852816 | Annealing: The NG used should be very low (2%)
Surface treatment |  | 0.3 | 0.01787941 | - | 0.01787941 | 0.004966504 | 2.483252 | -
Inspection |  | 0.5 | 0.02979902 | - | 0.02979902 | 0.008277506 | 4.138753 | -
Total |  | 100 | 5.959805 | 4.988654 | 0.9711502 | 0.2697639 | 134.882 | 303.436
Figure A1: Average melting energy consumption (Beerkens, 2012)
| Year | GJ/net ton glass
| 1940 | 12.9
| 1950 | 12.9
| 1955 | 11.8
| 1960 | 10.4
| 1965 | 9.8
| 1970 | 8.8
| 1975 | 8.5
| 1980 | 7.3
| 1985 | 6.9
| 1990 | 6
| 1995 | 5.3
| 2005 | 4.8
| 2010 | 4.5
| 2015 | 4.7
| 2020 | 4.7
Note on D47: Συντάκτης: The percentages were gained from the feedback of company representatives.
Note on E49: Συντάκτης: Own calculations; It is used as the starting point for calculating the total energy use and emitted CO2 of the plant.

## 2.Melting&Fining
| Data | Value | Range | Unit | Comments
Traditional batch | Room Temperature | 25 |  | Celsius
| Kelvin to Celcius | 273.15 |  | Celcius
| Temperature for sand dissolution | 1500 | 1100-1350 | Celcius | (Beerkens, 2012, pp. 21). Reacts above 1200oC with Na2SO4 (Hujova, 2017)
| Melting temperature of Silica sand (SiO2) | 1723 |  | Celcius | Drops to 1300-1350 for 75% cullet by adding Na2O, obtained from soda ash (Deng, 2018; Beerkens, 2012; Meechoowas, 2012)
| Melting temperature of Limestone (CaCO3) | 825 |  | Celcius
| Melting temperature of soda ash (Na2CO3) | 854 |  | Celcius | Drops to 780 due to silica: https://www.solvay.us/en/binaries/HeatEffects_of_the_TronaSystem-237230.pdf and http://www.matweb.com/search/datasheet_print.aspx?matguid=bea4bfa9c8bd462093d50da5eebe78ac
| Melting temperature of Dolomite (CaMg(CO3)2) | 650 |  | Celcius | Dolomite is not preferable, if the company doesn’t want MgO in the final composition.
| Melting temperature of Alumina (Al2O3) | 2072 |  | Celcius | Drops to 1000 with cullet addition
| Furnace Temperature (0% cullet) | 1800 | 1450-1650 | Celsius | (Tapasa, 2012). And 1600oC for 76% cullet (Sven Kahl, Ardagh)
| Furnace Temperature (100% cullet) | 1500 |  | Celsius | (Sven Kahl, Ardagh). For Temperatures below 1470oC, we endanger the integrity of the crown (regenerative furnace).
| Electric furnace temperature | 1350 | 1300-1350 | Celsius
| Melting temperature of cullet | 1100 |  | Celsius | Deng (2018): in 1000C the cullet particles remain separated, in 1100C the cullet has all melted. Also 1000 C, according to http://www.commissionoceanindien.org/archives/environment.ioconline.org/fr/solid-waste-management/recycling-of-glass.html
| Melting Temperature of cullet-containing batch | - | 1100-1500 | Celcius | (Madivate, 1998, pp.3303): 1100(100%cullet)-1500(0% cullet)
| Furnace capacity | 325 | 300-350 | tn/day | (IED, 2012)
| Preheating of batch (3-6h) (optional) | 300 |  | Celcius | https://www.researchgate.net/publication/224302393_Reduction_of_fuel_consumption_in_an_industrial_glass_melting_furnace
| Batch blanket heating (40-60min) | 1250 |  | Celcius | Reference, for cullet 68%. It will be varied, based on cullet increase (%)
| Sand Dissolution (1.5-2h) | 1350 |  | Celcius | (Beerkens, 2012; Deg, 2018): 1200->1350
| Fining (1-3h) | 1550 |  | Celcius | 1350->1550
| Low pressure fining | 0.3 |  | bar | (pp.17) Beerkens, 2012
Energy
| Melting energy saved per +10% cullet additon | 3.3 | 2.0-3.3 | % | 3.3% (Madivate, 1998); 2.5% (Drummond, 2011); 2-3% (Butler, 2011)
| Energy savings for +1% cullet (by weight) | 8 |  | MJ | (Worrell et al., 2008. p.67) --> I get 16MJ from my calculations
| Energy consumption melting (100% cullet) | 1.75 | 1.5-2 | GJ/tn | Theoretical minimum (Beerkens, 2012) for ultimate insulation, optimum regenerator. Hans: by knowing the Theoretical minimum, we also know the maximal energy efficiency.
| Energy consumption melting (50% cullet) | 3.5 | 3.4 - 3.55 | GJ/tn | (Beerkens, 2012)
| Energy consumption melting (0% cullet) | 2.85 | 2.7-3 | GJ/tn | (0% cullet but with technology interventions) - 2.7GJ/tn with Batch preheat, 3GJ/tn without it
| Electric boosting to Pull rate | 0.3984 |  | MWh/tn molten glass | (Stormont, 2017): Average of 19 furnaces = 16.4kW of continuous boost power input per extra tn/day = 0.396MWh. (In specific, 16.6kW for flint, 16.4kW for amber, 16.2kW for green). Validation: | http://www.iiceram.org/pdf/Present_Practice__Future_Challenges_in_Glass_Industry__Compatibility_Mode_.pdf
| Furnace efficiency | 22.13115 |  | % | formula: Furnace Efficiency = 100 - (%Oxygene)/2 - (Flue Gas Temperature)/20. Doesn't apply for adjusted oxidant.
Output
| Furnace output (tpd) | 300 | 100-550 | tn molten glass/day
| Temperature of flue gas | 1500 | 1400-1600 | Celcius
| Steam output | 20 |  | tn/h
| Pressure of steam | 2.5 |  | Mpa
| Indirect emissions factor | 0.5 |  | kg/kWh | (WEC Report, 2018): "Hydrogen - Industry as catalyst"; VNPI (2018)
| CO2 saved | 315 |  | kg CO2/tn of cullet | (Wikipedia, Glass recycling) Confirmed
| Percentage of indirect emisisons (of total) | 16.56636 |  | %

## Mass_Balance
Material Flow Analysis - Mass balance | [6 empty] | Compound | Molar mass |  | Compound | Molar mass
[7 empty] | O | 15.999 | g/mol | SiO2 | 0.0600835 | kg/mol
[7 empty] | C | 12.0107 | g/mol | CaMg(CO3)2 | 0.1843984 | kg/mol
[7 empty] | Ca | 40.078 | g/mol | CaCO3 | 0.1000857 | kg/mol
[7 empty] | Na | 22.989769 | g/mol | Na2CO3 | 0.105987238 | kg/mol
Glass type (Flint:1, Amber:2, Emerald:3) |  |  | 1 | type |  |  | Si | 28.0855 | g/mol | Na2O | 0.061978538 | kg/mol
Furnace output (TPD) |  |  | 1 | tn of molten glass per day |  |  | Al | 26.981539 | g/mol | Al2O3 | 0.101960078 | kg/mol
Additional glass pull (e.g. demand increase) |  |  | 0 | tn of molten glass per day |  |  | Mg | 24.305 | g/mol | MgO | 0.040304 | kg/mol
Cullet percentage [0-100] % |  |  | 76 | % |  |  | Be | 9.012182 | g/mol | CO2 | 0.0440087 | kg/mol
[7 empty] | S | 32.065 | g/mol | CaO | 0.056077 | kg/mol
[7 empty] | H | 1.00794 | g/mol | Na2SO4 | 0.142040538 | kg/mol
[7 empty] | N | 14.0067 | g/mol | O2 | 0.031998 | kg/mol
[7 empty] | Ar | 39.948 | g/mol | N2 | 0.0280134 | kg/mol
Glass Comp. | Flint |  |  |  | Amber |  |  |  | Emerald green
(Madivate, 1998, Table VI) | wt % | wt% norm | kg | wt% / Mi | wt % | wt% norm | kg | wt% / Mi | wt % | wt% norm | kg | wt% / Mi
SiO2 | 72.296 | 73.06612 | 730.6612 | 1216.076 | 72.433 | 73.38926 | 733.8926 | 1221.455 | 72.206 | 73.31303 | 733.1303 | 1220.186
Na2O | 12.581 | 12.71502 | 127.1502 | 205.1519 | 12.197 | 12.35803 | 123.5803 | 199.392 | 12.544 | 12.73632 | 127.3632 | 205.4956
CaO | 9.753 | 9.856892 | 98.56892 | 175.7742 | 9.779 | 9.908103 | 99.08103 | 176.6875 | 9.852 | 10.00305 | 100.0305 | 178.3805
MgO | 2.806 | 2.83589 | 28.3589 | 70.3625 | 2.733 | 2.769081 | 27.69081 | 68.70487 | 1.996 | 2.026602 | 20.26602 | 50.28289
Al2O3 | 1.51 | 1.526085 | 15.26085 | 14.96748 | 1.555 | 1.575529 | 15.75529 | 15.45241 | 1.892 | 1.921007 | 19.21007 | 18.84078
(Norm) | 1.010652 | 100 | 1000 | 1682.332 | 1.013202 | 100 | 1000 | 1681.691 | 1.015332 | 100 | 1000 | 1673.186
[14 empty] | Flint | Amber | Emerald
Batch Comp. | Flint |  |  |  | Amber |  |  |  | Emerald green |  |  |  |  | wt % | wt % | wt %
(Madivate, 1998, Table V) | wt % | wt% norm | kg | wt% / Mi | wt % | wt% norm | kg | wt% / Mi | wt % | wt% norm | kg | wt% / Mi | SiO2 | 14.94631 | 14.87591 | 15.10992
SiO2 | 58.11 | 62.27628 | 622.7628 | 1036.496 | 61.89 | 61.98297 | 619.8297 | 1031.614 | 60.83 | 62.95798 | 629.5798 | 1047.841 | Na2CO3 | 4.421391 | 4.028443 | 4.533223
Na2CO3 | 17.19 | 18.42246 | 184.2246 | 173.8177 | 16.76 | 16.78518 | 167.8518 | 158.3698 | 18.25 | 18.88843 | 188.8843 | 178.2142 | CaCO3 | 1.867324 | 2.355533 | 2.719934
CaCO3 | 7.26 | 7.780517 | 77.80517 | 77.73854 | 9.8 | 9.814722 | 98.14722 | 98.06318 | 10.95 | 11.33306 | 113.3306 | 113.2335 | CaMg(CO3)2 | 2.615797 | 2.665598 | 1.515214
CaMg(CO3)2 | 10.17 | 10.89915 | 108.9915 | 59.10655 | 11.09 | 11.10666 | 111.0666 | 60.23187 | 6.1 | 6.313393 | 63.13393 | 34.23778 | Na2SO4 | 0.1491802 | 0.07451177 | 0.1217139
Na2SO4 | 0.58 | 0.621584 | 6.21584 | 4.376103 | 0.31 | 0.3104657 | 3.104657 | 2.185754 | 0.49 | 0.5071414 | 5.071414 | 3.570399 | Cullet | 76 | 76 | 76
(Norm) | 1.071696 | 100 | 1000 | 1351.535 | 1.001502 | 100 | 1000 | 1350.465 | 1.034982 | 100 | 1000 | 1377.097 |  | 100 | 100 | 100
[14 empty] | 172.1815 | 171.3705 | 174.0662
[14 empty] | 50.93443 | 46.40766 | 52.22273
Batch without Cullet Addition | [6 empty] | Batch with Cullet addition | [6 empty] | 21.51157 | 27.13574 | 31.33364
c | 0.76 | tn cullet/tn molten glass |  |  |  |  | Batch weight | 1.036744 | tn Input material |  | (Madivate, 1998, Eq. 21) |  |  | 30.13398 | 30.70769 | 17.45527
b | 0.1732575 | tn of gas/tn molten glass |  | (Madivate, 1998, Eq.11, 12) | [9 empty] | 1.718555 | 0.8583756 | 1.402144
1+b | 1.173258 | tn of batch/tn molten glass |  |  |  |  | Cullet | 0.76 | tn/tn molten glass |  | Batch weight = 1+b = |  |  | 760 | 760 | 760
[7 empty] | Internal cullet | 0.1 | tn/tn molten glass |  | = Cullet + Raw + Gases |  |  | 1036.48 | 1036.48 | 1036.48
SO2 | 0.002803463 | tn SO2/tn molten glass |  |  |  |  | External cullet | 0.66 | tn/tn molten glass
O2 | 0.0007001327 | tn O2/tn molten glass |  |  |  |  | Wasted cullet | 0 | tn/tn molten glass |  | where b: drops with cullet |  |  | 191.3127 | 190.4117 | 193.4069
CO2 | 0.1697539 | tn CO2/tn molten glass | [8 empty] | addition (i.e fewer gases, |  |  | 56.59381 | 51.56407 | 58.02525
[7 empty] | SiO2 | 0.1494631 | tn |  | which drops in a diff. rate |  |  | 23.90175 | 30.15083 | 34.81515
Fining agent: Na2SO4 --> Na2O + SO2 + 1/2 O2 | [6 empty] | Na2CO3 | 0.04421391 | tn |  | than the cullet increase) |  |  | 33.4822 | 34.11966 | 19.39474
[7 empty] | CaCO3 | 0.01867324 | tn |  |  |  |  | 1.909506 | 0.9537506 | 1.557938
Na2SO4 | 6.21584 | kg | Na2O | 2.712244 | kg |  | CaMg(CO3)2 | 0.02615797 | tn |  |  |  |  | 844.4444 | 844.4444 | 844.4444
| 0.621584 | %wt | SO2 | 2.803463 | kg |  | Na2SO4 | 0.001491802 | tn |  |  |  |  | 1151.644 | 1151.644 | 1151.644
|  |  | O2 | 0.7001327 | kg |  | Total Raw | 0.24 | tn Input raw (w/o gas content)
Process Emissions (only melting, excl. indirect emissions) | [6 empty] | Embed the gas content (b) into the Total Raw (tn Input raw)
Gases emitted |  |  | 0.03674357 | tn |  |  | SiO2 | 0.1723456 | tn
SO2 gas emitted |  |  | 0.000594544 | tn |  |  | Na2CO3 | 0.05098298 | tn
O2 gas emitted |  |  | 0.0001484806 | tn |  |  | CaCO3 | 0.02153208 | tn
CO2 from process emissions |  |  | 0.03600054 | tn |  |  | CaMg(CO3)2 | 0.03016271 | tn
[7 empty] | Na2SO4 | 0.001720194 | tn
CO2 Intensity from process emissions |  |  | 0.03600054 | tn CO2/tn molten glass |  |  | Total Raw | 0.2767436 | tn Input raw (with gas content)
Note on J2: Συντάκτης: Retrieved from Wikipedia
Note on J39: Contains gases weight Input = Furnace output / (C + (1-C) * (1 / (1+b) )
Note on C40: Both the batch and the molten glass contain the same amount of gases.
Note on C41: '1' = 1kg Raw = 1kg molten glass. The gases are expressed with "b", so all the raw become melt.
Note on J44: Συντάκτης: Used in cases where the cullet rate is smaller than the pack-to-melt ratio (never happens in reality)

## Energy_Balance
Energy Flow Analysis - Energy balance
Benchmarking temperatures
| Furnace Temperature (oC) |  | 1559.4 |  | Formula: Tf*(1+E*(1-C/100))/(2*10)
where Tf: Furnace temperature for 100% cullet, E: energy saving (%), C: cullet (%), C/10: times that a 10% cullet is added
It follows the changes of cullet and energy savings by half, allowing the upper boundary to move (Apply +3.3% compared to 1500)
[11 empty] | Molar mass | unit
| Batch melting point (oC) |  | 1143.56 |  | Formula: Tm*(1+E*(1-C/100))/(2*10) |  |  |  |  | Flint glass | 0.5944129 | kg/mol
[10 empty] | Amber glass | 0.5946395 | kg/mol
| where Tm: Melting temperature for 100% cullet, close to the temperature window for sand dissolution (Beerkens, 2012). Same logic. | [8 empty] | Emerald glass | 0.5976624 | kg/mol
Specific Heat of glass |  |  |  | Flint Glass |  |  | Amber Glass |  |  | Emerald green Glass |  |  | Comments
| Compound | a | Co | Cp(s) 0 => Tm | Cp(l) Tm => Tf | unit | Cp(s) 0 => Tm | Cp(l) Tm => Tf | unit | Cp(s) 0 => Tm | Cp(l) Tm => Tf | unit | Formula applied: Cm = (a*T + Co) / (0.00146*T + 1) (Moore & Sharp, 1951; 1958)
(Moore & Sharp, 1951; 1958) | SiO2 | 0.000468 | 0.1657 | 0.2625437 | 0.302846 | kJ/K*mol | 0.2625437 | 0.302846 | kJ/K*mol | 0.2625437 | 0.302846 | kJ/K*mol | where Cm: mean specific heat from 0oC to T; Co: true specific heat at 0oC; a: constant
| Na2O | 0.000829 | 0.2229 | 0.4386096 | 0.528379 | kJ/K*mol | 0.4386096 | 0.528379 | kJ/K*mol | 0.4386096 | 0.528379 | kJ/K*mol | >> For Cp of liquid glass, where the mean specific heat from a new base Tm is needed instead of 0oC,
| CaO | 0.00041 | 0.1709 | 0.2396465 | 0.2682559 | kJ/K*mol | 0.2396465 | 0.2682559 | kJ/K*mol | 0.2396465 | 0.2682559 | kJ/K*mol | >> the Co is replaced with the mean specific heat between 0oC and Tm (=Cp(s))
| MgO | 0.000514 | 0.2142 | 0.300416 | 0.3362955 | kJ/K*mol | 0.300416 | 0.3362955 | kJ/K*mol | 0.300416 | 0.3362955 | kJ/K*mol | (same for changing the base temperature from 0oC to 25oC - optional)
| Al2O3 | 0.000453 | 0.1765 | 0.2601638 | 0.2949812 | kJ/K*mol | 0.2601638 | 0.2949812 | kJ/K*mol | 0.2601638 | 0.2949812 | kJ/K*mol | >> The Cp of glass was calculated as the weighted average of the Cp's of its its compounds.
[13 empty] | 1) | (1951) | https://sci-hub.tw/10.1111/j.1151-2916.1951.tb09128.x
| Solid Glass |  |  | 0.2837113 | 0.3289417 | kJ/K*mol | 0.2830445 | 0.3280926 | kJ/K*mol | 0.2833994 | 0.3286374 | kJ/K*mol | 2) | (1958) | https://sci-hub.tw/https://doi.org/10.1111/j.1151-2916.1958.tb12895.x
[8 empty] | Temperature change (solid) |  | Temperature change (liquid) |  |  | Sources
Batch | Compound | Mass | unit | Molar mass | unit | n | unit | Cp(min) | Cp(max) | Cp(min) | Cp(max) | unit
Composition | SiO2 | 172.3456 | kg/tn molten glass | 0.0600835 | kg/mol | 2868.435 | mol/tn molten glass | 0.04455565 | 0.1778765 | 0.0731241 | 0.07730457 | kJ/mol*K | https://webbook.nist.gov/cgi/cbook.cgi?ID=C14808607&Type=JANAFS&Table=on
| Na2CO3 | 50.98298 | kg/tn molten glass | 0.105987238 | kg/mol | 481.0294 | mol/tn molten glass | 0.1092 | 0.121 | 0.1 | 0.1 | kJ/mol*K | https://www.solvay.us/en/binaries/HeatEffects_of_the_TronaSystem-237230.pdf
| CaCO3 | 21.53208 | kg/tn molten glass | 0.1000857 | kg/mol | 215.1364 | mol/tn molten glass | 0.08346339 | 0.1140615 | 0.1521801 | 0.1731261 | kJ/mol*K | (solid cp) | https://link.springer.com/content/pdf/10.1007%2FBF00309451.pdf |  | , (liquid cp) Felder & Rousseau 2005, and |  | https://www.eng-tips.com/viewthread.cfm?qid=61961
| CaMg(CO3)2 | 30.16271 | kg/tn molten glass | 0.1843984 | kg/mol | 163.5736 | mol/tn molten glass | 0.1574991 | 0.2926084 | 0.2250538 | 0.2250538 | kJ/mol*K | Conradt (2008), and |  | http://rruff.info/doclib/am/vol70/AM70_261.pdf
| Na2SO4 | 1.720194 | kg/tn molten glass | 0.142040538 | kg/mol | 12.11058 | mol/tn molten glass | 0.1379823 | 0.259999 | 0.197033 | 0.1970329 | kJ/mol*K | https://webbook.nist.gov/cgi/cbook.cgi?ID=C7757826&Units=SI&Mask=2#Thermo-Condensed
| Cullet (F/A/E) | 760 | kg/tn molten glass | 0.5944129 | kg/mol | 1278.573 | mol/tn molten glass | 0.2837113 |  | 0.3289417 |  | kJ/mol*K | (Dzuzer, 2012) | https://link.springer.com/article/10.1007/s10717-012-9449-6 |  |  | (Dzuzer, 2012) Δhglass (s --> l) = 127.6 KJ/kg (maybe emerald)
| Input material | 1036.744 | kg/tn molten glass |  |  |  |  | 0.2453603 |  | 0.274877 |  | kJ/mol*K | (flint) Cp = 0.503 kJ/K*kg |  | , ("cullet") Cp=4.187*(0.1794+0.632*(D8+Kelvin.Celcius)*10^(-4)) kJ/k*kg |  | (Deng, 2018) "75% cullet decreases the activation energy for the batch to approx. 210KJ/mol"
Theoretical Energy requirement for melting | [6 empty] | Comments
Madivate (1998)
glass = Raw + cullet in To. Starting from To and heating it, we get exactly the same mass of molten glass in Tmelt. The gases are calculated separately. So, glass = glass melt (Madivate, 1998, Eq. 3)
ΔHglass | 0.6024101 | GJ/tn of glass |  |  |  |  | [flint] | (Eq. 19, Tables II and VI, composition IV) - only included oxides SiO2, Na2O, CaO, MgO, Al2O3. See also Barin (1991). pp 437
| 0.678669 | GJ/tn of glass |  |  |  |  | [amber] | (Eq. 19, Tables II and VI, composition V)
| 0.6371924 | GJ/tn of glass |  |  |  |  | [emerald] | (Eq. 19, Tables II and VI, composition VI)
ΔHgas | 1.475773 | GJ/tn of gas = | 0.2556888 | GJ/tn molten glass |  |  | (Madivate, 1998, Eq. 20) ΔHgas * b: The heat content of the gases released from the batch during melting (originally kJ/kg of gas, and multiplied by "b" kg of gas/tn molten glass)
Included CO2, SO2, and O2 emitted during the melting (not from NG combustion)
ΔHa (co2) | 1.454699 | GJ/tn of gas |  |  |  |  | (Madivate, 1998, Eq. 20) They start from To(K), because the released gases are not included in ΔHglass (oxides instead of Raw materials).
ΔHb (so2) | 0.01597979 | GJ/tn of gas
ΔHc (o2) | 0.00509482 | GJ/tn of gas
ΔHg | -0.6255023 | GJ/tn of glass |  |  |  |  | (Madivate, 1998, Eq. 16, 17, 18)
Normalize NCS: | 1.045609
SiO2 | 76.39861 | % | ΔΗf1 = | 152 | kJ/kg SiO2
Na2O | 13.29494 | % | ΔΗf2 = | -3576 | kJ/kg Na2O
CaO | 10.30646 | % | ΔΗf3 = | -3303 | kJ/kg CaO
rest-Na2O | 9.497902
rest-SiO2 | 35.89798
ΔHd | 0.9047629 | GJ/tn of glass |  |  |  |  | (Madivate, 1998, Eq. 10, Table I)
| ΔΗna2co3 * mfrac | 477.3401 | kJ/kg Na2CO3
| ΔΗcaco3 * mfrac | 119.1026 | kJ/kg CaCO3
| ΔHcamg(co3)2 * mfrac | 153.1864 | kJ/kg CaMg(CO3)2
| ΔΗna2so4 * mfrac | 21.5255 | kJ/kg Na2SO4
ΔHR = ΔHd + ΔHg | 0.2792606 | GJ/tn molten glass |  |  |  |  | Latent heat required to enable the reactions between the batch components to form the glass
ΤΕR | 1.13736 | GJ/tn molten glass |  |  |  |  | (Madivate, 1998, Eq.3) where TER (= ΔΗ1) = ΔHR + ΔHglass + ΔHgas (Theoretical Energy requirement)
TER' (=Qmelting) | 0.7158595 | GJ/tn molten glass |  |  |  |  | (Madivate, 1998, Eq.23): Theoretical Energy requirement with cullet addition |  |  |  | >> That's the unavoidable energy requirement for melting. It's required for (a) energy for melting (latent heat),
[7 empty] | 0.7273101 | << difference in |  |  | (b) Endothermic fusion and carbonate decomposition, (c) the heat content of the gases released from the batch during melting, and manufacturing processes.
Qfining | 0.1922987 | GJ/tn molten glass |  |  |  |  | (Fining: liquid) Q=m*Cp*ΔΤ, where: ΔT=(Tf-Tmelt)
>> The fuel requirement for Fining is included in the calculations below.
Qfurnace | 0.9081582 | GJ/tn molten glass |  |  |  |  | Energy for melting and fining
Note on L30: Συντάκτης: Assumption: Cp of molten Na2CO3 = 0.10 kJ/mol*K
Note on Q35: Συντάκτης: https://chem.libretexts.org/Ancillary_Materials/Exemplars_and_Case_Studies/Exemplars/Environmental_and_Green_chemistry/Thermal_Mass_for_Heat_Storage
Note on S35: Συντάκτης: https://link.springer.com/article/10.1007/s10717-012-9449-6

## Fuel
Fuel combustion - Natural gas, Biomethane, Adiabatic Flame Temperature
| Gas properties: | Gasunie (1980), | NIST website, and | EngineeringToolbox.
NG Groningen | Compound | d (kg/m3) | vol % | M (kg/mol) | kg | mass % | MJ/m3
| CH4 | 0.668 | 81.297 | 0.01604246 | 0.54306396 | 69.90253 | 39.819
| C2H6 | 1.264 | 2.88 | 0.03006904 | 0.0364032 | 4.685776 | 70.305
| C3H8 | 1.882 | 0.385 | 0.04409562 | 0.0072457 | 0.9326577 | 101.234 |  |  | Parameter | Natural gas | Biomethane | unit
| C4H10 | 2.489 | 0.155 | 0.0581222 | 0.00385795 | 0.4965906 | 133.691 |  |  | Gross CV. | 35.096 | 36 | MJ/m3
| C5H12 | 3.39 | 0.044 | 0.07214878 | 0.0014916 | 0.1919969 | 169.269 |  |  | Net CV. | 31.669 | 33 | MJ/m3
| N2 | 1.165 | 14.33 | 0.0280134 | 0.1669445 | 21.48889 | - |  |  | density | 0.833 | 0.66 | kg/m3
| O2 | 1.331 | 0.014 | 0.031998 | 0.00018634 | 0.02398546 | -
| CO2 | 1.977 | 0.895 | 0.0440087 | 0.01769415 | 2.277569 | -
| H2O (vapor) | 0.554 | - | 0.01801488 | - | - | - |  |  | [example] | Cp° = A + B*t + C*t2 + D*t3 + E/t2 [J/mol*K and t=T/1000]
| Ar | 1.661 | - | 0.039948 | - | - | - |  |  |  | T | 700 | K
| SO2 | 2.63 | - | 0.064063 | - | - | - |  |  | CH4: | Cp | 2.417711 | kJ/kg*K
| Dry Air | 1.293 | - | 0.03504981 | - | - | - |  |  | Ar: | Cp | 1.295687
| CO | 1.165 | - | 0.0280097 | - | - | - |  |  | SO2: | Cp | 3.110301
| H2 | 0.0893 | - | 0.00201588 | - | - | -
|  | T.ambient (oC) | T.500oC | T.1500oC | T.2000oC | T.2200oC | T.2500oC | T.2800oC | T.25-500oC | T.25-1500oC | T.25-2000oC | T.25-2200oC | T.25-2500oC | T.25-2800oC
NG Groningen | Compound | Cp (kJ/kg*K) | Cp (kJ/kg*K) | Cp (kJ/kg*K) | Cp (kJ/kg*K) | Cp (kJ/kg*K) | Cp (kJ/kg*K) | Cp (kJ/kg*K) | Cp (kJ/kg*K) | Cp (kJ/kg*K) | Cp (kJ/kg*K) | Cp (kJ/kg*K) | Cp (kJ/kg*K) | Cp (kJ/kg*K)
| CH4 | 2.240429 | 2.417711 | 5.957939 | 6.046622 | 6.15193 | 6.22786 | 6.319118 | 2.32907 | 4.099184 | 4.143526 | 4.19618 | 4.234145 | 4.279774
| C2H6 | 1.752833 | 3.297079 | 5.044059 | 5.401902 | 5.476397 | 5.536924 | 5.608759 | 2.524956 | 3.398446 | 3.577367 | 3.614615 | 3.644879 | 3.680796
| C3H8 | 1.67545 | 3.235469 | 4.669171 | 4.669171 | 4.669171 | 4.669171 | 4.669171 | 2.455459 | 3.172311 | 3.172311 | 3.172311 | 3.172311 | 3.172311
| C4H10 | 1.712822 | 3.217703 | 4.583447 | 4.583447 | 4.583447 | 4.583447 | 4.583447 | 2.465263 | 3.148134 | 3.148134 | 3.148134 | 3.148134 | 3.148134
| C5H12 | 1.674637 | 3.206984 | 4.581366 | 4.581366 | 4.581366 | 4.581366 | 4.581366 | 2.440811 | 3.128002 | 3.128002 | 3.128002 | 3.128002 | 3.128002
| N2 | 1.037968 | 1.098 | 1.263 | 1.3 | 1.307 | 1.314 | 1.323 | 1.067984 | 1.150484 | 1.168984 | 1.172484 | 1.175984 | 1.180484
| O2 | 0.915901 | 1.031 | 1.158 | 1.202 | 1.216 | 1.23 | 1.249 | 0.9734505 | 1.03695 | 1.05895 | 1.06595 | 1.07295 | 1.08245
| CO2 | 0.8465144 | 1.126 | 1.348 | 1.388 | 1.397 | 1.404 | 1.414 | 0.9862572 | 1.097257 | 1.117257 | 1.121757 | 1.125257 | 1.130257
| H2O (vapor) | 1.864348 | 2.08 | 2.711 | 2.934 | 2.987 | 3.033 | 3.09 | 1.972174 | 2.287674 | 2.399174 | 2.425674 | 2.448674 | 2.477174
| Ar | 0.5182738 | 1.295687 | 1.295687 | 1.295687 | 1.295687 | 1.295687 | 1.295687 | 0.9069802 | 0.9069802 | 0.9069802 | 0.9069802 | 0.9069802 | 0.9069802
| SO2 | 0.6245102 | 3.110301 | 3.594104 | 3.65652 | 3.675369 | 3.690072 | 3.709747 | 1.867406 | 2.109307 | 2.140515 | 2.14994 | 2.157291 | 2.167128
| Dry Air | 0.8287349 | 1.307066 | 1.492722 | 1.538674 | 1.54895 | 1.559225 | 1.572715 | 1.0679 | 1.160728 | 1.183704 | 1.188842 | 1.19398 | 1.200725
| CO | 1.037855 | 1.139 | 1.282 | 1.308 | 1.318 | 1.324 | 1.329 | 1.088427 | 1.159927 | 1.172927 | 1.177927 | 1.180927 | 1.183427
| Parameter | Energy carrier | unit
| QNG or QBM | 7.618291 | GJ/tn molten glass
| Biomethane | n | (y / n)
| Gross CV. | 35.096 | MJ/m3
| Net CV. | 31.669 | MJ/m3
| volume | 240.5599 | m3
| density | 0.833 | kg/m3
| mass | 200.3864 | kg
| Cp | 3.392185 | kJ/kg*K
| molar mass | 0.02049124 | kg/mol
Table: Complete stoichiometric combustion of natural gas with pure O2 (excl. the Non-combustible components)
| CH4 + 2O2 --> CO2 + 2H2O | [6 empty] | CxHy (kg-mol) | O2 (kg-mol) | CO2 (kg-mol) | H2O(kg-mol)
| CH4 | 140.0751 | kg | CO2 | 384.2631 | kg |  | 1 | 2 | 1 | 2
| O2 | 558.7827 | kg | H2O | 314.5948 | kg |  | 1 | 3.5 | 2 | 3
| C2H6 + 7/2 O2 --> 2CO2 + 3H2O | [6 empty] | 1 | 5 | 3 | 4
| C2H6 | 9.389656 | kg | CO2 | 27.48518 | kg |  | 1 | 6.5 | 4 | 5
| O2 | 34.97204 | kg | H2O | 16.87651 | kg |  | 1 | 8 | 5 | 6
| C3H8 + 5O2 --> 3CO2 + 4H2O | [49 empty] | Oxyfuel | Optimelt
| C3H8 | 1.868919 | kg | CO2 | 5.595705 | kg | [9 empty] | Energy carrier; (Air-)Oxy/fuel combustion | [25 empty] | Energy carrier; for Oxy/fuel combustion |  |  |  | 9GJ | 8GJ |  | kg CxHy / GJ NG |  | kg CxHy | kg CxHy
| O2 | 6.780908 | kg | H2O | 3.054122 | kg |  | Air Compounds | Stoichiometric Air composition | [6 empty] | QNG or QBM | 7.618291 | GJ/tn molten glass | [23 empty] | QNG or QBM | 6.920216 | GJ/tn molten glass |  | 165.4802 | 147.0935 |  | 18.38669 |  | 65.47997 | 59.4623
| C4H10 + 13/2 O2 --> 4CO2 + 5H2O | [7 empty] | vol % | mol | mol % |  |  |  |  | Gross CV. | 35.096 | MJ/m3 | [23 empty] | Gross CV. | 35.096 | MJ/m3 |  | 11.09263 | 9.860118 |  | 1.232515 |  | 4.389318 | 3.985936
| C4H10 | 0.9950999 | kg | CO2 | 3.013861 | kg |  | N2 | 78.1 | 32.47963 | 78.09468 |  |  |  |  | Net CV. | 31.669 | MJ/m3 | [23 empty] | Net CV. | 31.669 | MJ/m3 |  | 2.20788 | 1.96256 |  | 0.24532 |  | 0.8736507 | 0.7933614
| O2 | 3.560909 | kg | H2O | 1.542148 | kg |  | O2 | 20.94 | 8.710276 | 20.94316 |  |  |  |  | volume | 240.5599 | m3 | [23 empty] | volume | 218.517 | m3 |  | 1.175579 | 1.044959 |  | 0.1306198 |  | 0.4651726 | 0.4224228
| C5H12 + 8O2 --> 5CO2 + 6H2O | [6 empty] | Ar | 0.93 | 0.3866852 | 0.9297536 |  |  |  |  | density | 0.833 | kg/m3 | [23 empty] | density | 0.833 | kg/m3 |  | 0.4545142 | 0.4040126 |  | 0.05050158 |  | 0.1798498 | 0.1633214
| C5H12 | 0.3847357 | kg | CO2 | 1.173389 | kg |  | CO2 | 0.03 | 0.01347688 | 0.03240408 |  |  |  |  | mass | 200.3864 | kg | [23 empty] | mass | 182.0247 | kg |  | 50.87064 | 45.21835 |  | 5.652293 |  | 20.12934 | 18.27944
| O2 | 1.365043 | kg | H2O | 0.5763896 | kg |  |  | 100 | 41.59007 | 100 |  |  |  |  | Cp | 3.392185 | kJ/kg*K | [23 empty] | Cp | 3.392185 | kJ/kg*K |  | 0.05678076 | 0.05047178 |  | 0.006308973 |  | 0.02246796 | 0.02040313
[16 empty] | molar mass | 0.02049124 | kg/mol | [23 empty] | molar mass | 0.02049124 | kg/mol |  | 5.391688 | 4.792612 |  | 0.5990765 |  | 2.133473 | 1.937405
Table: Combustion of NG with atmposhperic air (incl. the effect of Excess air, O2 enrichment and O2 substitution)
| NG combustion (Reactants) |  | CxHy (kg-mol) | CxHy (kg) | O2 (kg-mol) | O2 (kg) | N2air (kg-mol) | N2air (kg) | Arair (kg-mol) | Arair (kg) | CO2air (kg-mol) | CO2air (kg) |  |  |  | Table: Combustion of NG with atmposhperic air (excl. the adjustments on combustion agent) - constant | [13 empty] | Table: Combustion of NG with atmposhperic air and O2 addition (Benchmark, D1 tab, Table 1a) | [11 empty] | Table: Combustion of NG with O2 (Benchmark, D1 tab, Table 2a)
| CH4 + 2O2 |  | 1 | 140.0751 | 2 | 558.7827 | 7.457774 | 1824.169 | 0.08878828 | 30.96997 | 0.003094479 | 1.189094 |  |  |  | NG combustion (Reactants) |  | CxHy (kg-mol) | CxHy (kg) | O2 (kg-mol) | O2 (kg) | N2air (kg-mol) | N2air (kg) | Arair (kg-mol) | Arair (kg) | CO2air (kg-mol) | CO2air (kg) |  |  | NG combustion (Reactants) |  | CxHy (kg-mol) | CxHy (kg) | O2 (kg-mol) | O2 (kg) | N2 (kg-mol) | N2 (kg) | CO2 (kg-mol) | CO2 (kg) |  |  | NG combustion (Reactants) |  | CxHy (kg-mol) | CxHy (kg) | O2 (kg-mol) | O2 (kg) | N2 (kg-mol) | N2 (kg) | CO2 (kg-mol) | CO2 (kg)
| C2H6 + 7/2 O2 |  | 1 | 9.389656 | 3.5 | 34.97204 | 13.0511 | 114.1677 | 0.1553795 | 1.93829 | 0.005415338 | 0.07442077 |  |  |  | CH4 + 2O2 |  | 1 | 140.0751 | 2 | 558.7827 | 7.457774 | 1824.169 | 0.08878828 | 30.96997 | 0.003094479 | 1.189094 |  |  | CH4 + 2O2 |  | 1 | 140.0751 | 2 | 558.7827 | - | - | - | - |  |  | CH4 + 2O2 |  | 1 | 127.2399 | 2 | 507.5807 | - | - | - | -
| C3H8 + 5O2 |  | 1 | 1.868919 | 5 | 6.780908 | 18.64444 | 22.13656 | 0.2219707 | 0.375825 | 0.007736196 | 0.01442982 |  |  |  | C2H6 + 7/2 O2 |  | 1 | 9.389656 | 3.5 | 34.97204 | 13.0511 | 114.1677 | 0.1553795 | 1.93829 | 0.005415338 | 0.07442077 |  |  | C2H6 + 7/2 O2 |  | 1 | 9.389656 | 3.5 | 34.97204 | - | - | - | - |  |  | C2H6 + 7/2 O2 |  | 1 | 8.529269 | 3.5 | 31.76751 | - | - | - | -
| C4H10 + 13/2 O2 |  | 1 | 0.9950999 | 6.5 | 3.560909 | 24.23777 | 11.62474 | 0.2885619 | 0.1973598 | 0.01005706 | 0.007577641 |  |  |  | C3H8 + 5O2 |  | 1 | 1.868919 | 5 | 6.780908 | 18.64444 | 22.13656 | 0.2219707 | 0.375825 | 0.007736196 | 0.01442982 |  |  | C3H8 + 5O2 |  | 1 | 1.868919 | 5 | 6.780908 | - | - | - | - |  |  | C3H8 + 5O2 |  | 1 | 1.697667 | 5 | 6.159564 | - | - | - | -
| C5H12 + 8O2 |  | 1 | 0.3847357 | 8 | 1.365043 | 29.8311 | 4.45624 | 0.3551531 | 0.07565614 | 0.01237791 | 0.002904822 |  |  |  | C4H10 + 13/2 O2 |  | 1 | 0.9950999 | 6.5 | 3.560909 | 24.23777 | 11.62474 | 0.2885619 | 0.1973598 | 0.01005706 | 0.007577641 |  |  | C4H10 + 13/2 O2 |  | 1 | 0.9950999 | 6.5 | 3.560909 | - | - | - | - |  |  | C4H10 + 13/2 O2 |  | 1 | 0.9039176 | 6.5 | 3.234618 | - | - | - | -
| N2 |  | - | - | - | - | - | 43.06081 | - | - | - | - |  |  |  | C5H12 + 8O2 |  | 1 | 0.3847357 | 8 | 1.365043 | 29.8311 | 4.45624 | 0.3551531 | 0.07565614 | 0.01237791 | 0.002904822 |  |  | C5H12 + 8O2 |  | 1 | 0.3847357 | 8 | 1.365043 | - | - | - | - |  |  | C5H12 + 8O2 |  | 1 | 0.3494818 | 8 | 1.239962 | - | - | - | -
| O2 |  | - | - | - | 0.04806359 | - | - | - | - | - | - |  |  |  | N2 |  | - | - | - | - | - | 43.06081 | - | - | - | - |  |  | N2 |  | - | - | - | - | - | 43.06081 | - | - |  |  | N2 |  | - | - | - | - | - | 39.11509 | - | -
| CO2 |  | - | - | - | - | - | - | - | - | - | 4.563939 |  |  |  | O2 |  | - | - | - | 0.04806359 | - | - | - | - | - | - |  |  | O2 |  | - | - | - | 0.04806359 | - | - | - | - |  |  | O2 |  | - | - | - | 0.04365946 | - | - | - | -
[16 empty] | CO2 |  | - | - | - | - | - | - | - | - | - | 4.563939 |  |  | CO2 |  | - | - | - | - | - | - | - | 4.563939 |  |  | CO2 |  | - | - | - | - | - | - | - | 4.145739
| NG combustion (Products) |  | CO2 (kg-mol) | CO2(kg) | H2O(kg-mol) | H2O(kg) | O2air (kg-mol) | O2air (kg) | N2air (kg-mol) | N2air (kg) | Arair (kg-mol) | Arair (kg) | CO2air (kg-mol) | CO2air (kg)
| CO2 + 2H2O |  | 1 | 384.2631 | 2 | 314.5948 | 0 | 0 | 7.457774 | 1824.169 | 0.08878828 | 30.96997 | 0.003094479 | 1.189094 |  | NG combustion (Products) |  | CO2 (kg-mol) | CO2(kg) | H2O(kg-mol) | H2O(kg) | O2air (kg-mol) | O2air (kg) | N2air (kg-mol) | N2air (kg) | Arair (kg-mol) | Arair (kg) | CO2air (kg-mol) | CO2air (kg) | NG combustion (Products) |  | CO2 (kg-mol) | CO2(kg) | H2O(kg-mol) | H2O(kg) | N2 (kg-mol) | N2 (kg) | O2 (kg-mol) | O2 (kg) |  |  | NG combustion (Products) |  | CO2 (kg-mol) | CO2(kg) | H2O(kg-mol) | H2O(kg) | N2 (kg-mol) | N2 (kg) | O2 (kg-mol) | O2 (kg)
| 2CO2 + 3H2O |  | 2 | 27.48518 | 3 | 16.87651 | 0 | 0 | 13.0511 | 114.1677 | 0.1553795 | 1.93829 | 0.005415338 | 0.07442077 |  | CO2 + 2H2O |  | 1 | 384.2631 | 2 | 314.5948 | 0 | 0 | 7.457774 | 1824.169 | 0.08878828 | 30.96997 | 0.003094479 | 1.189094 | CO2 + 2H2O |  | 1 | 384.2631 | 2 | 314.5948 | - | - | - | - |  |  | CO2 + 2H2O |  | 1 | 349.0525 | 2 | 285.768 | - | - | - | -
| 3CO2 + 4H2O |  | 3 | 5.595705 | 4 | 3.054122 | 0 | 0 | 18.64444 | 22.13656 | 0.2219707 | 0.375825 | 0.007736196 | 0.01442982 |  | 2CO2 + 3H2O |  | 2 | 27.48518 | 3 | 16.87651 | 0 | 0 | 13.0511 | 114.1677 | 0.1553795 | 1.93829 | 0.005415338 | 0.07442077 | 2CO2 + 3H2O |  | 2 | 27.48518 | 3 | 16.87651 | - | - | - | - |  |  | 2CO2 + 3H2O |  | 2 | 24.96668 | 3 | 15.3301 | - | - | - | -
| 4CO2 + 5H2O |  | 4 | 3.013861 | 5 | 1.542148 | 0 | 0 | 24.23777 | 11.62474 | 0.2885619 | 0.1973598 | 0.01005706 | 0.007577641 |  | 3CO2 + 4H2O |  | 3 | 5.595705 | 4 | 3.054122 | 0 | 0 | 18.64444 | 22.13656 | 0.2219707 | 0.375825 | 0.007736196 | 0.01442982 | 3CO2 + 4H2O |  | 3 | 5.595705 | 4 | 3.054122 | - | - | - | - |  |  | 3CO2 + 4H2O |  | 3 | 5.082963 | 4 | 2.774269 | - | - | - | -
| 5CO2 + 6H2O |  | 5 | 1.173389 | 6 | 0.5763896 | 0 | 0 | 29.8311 | 4.45624 | 0.3551531 | 0.07565614 | 0.01237791 | 0.002904822 |  | 4CO2 + 5H2O |  | 4 | 3.013861 | 5 | 1.542148 | 0 | 0 | 24.23777 | 11.62474 | 0.2885619 | 0.1973598 | 0.01005706 | 0.007577641 | 4CO2 + 5H2O |  | 4 | 3.013861 | 5 | 1.542148 | - | - | - | - |  |  | 4CO2 + 5H2O |  | 4 | 2.737697 | 5 | 1.400839 | - | - | - | -
| N2 |  | - | - | - | - | - | - | - | 43.06081 | - | - | - | - |  | 5CO2 + 6H2O |  | 5 | 1.173389 | 6 | 0.5763896 | 0 | 0 | 29.8311 | 4.45624 | 0.3551531 | 0.07565614 | 0.01237791 | 0.002904822 | 5CO2 + 6H2O |  | 5 | 1.173389 | 6 | 0.5763896 | - | - | - | - |  |  | 5CO2 + 6H2O |  | 5 | 1.06587 | 6 | 0.5235742 | - | - | - | -
| O2 |  | - | - | - | - | - | 0.04806359 | - | - | - | - | - | - |  | N2 |  | - | - | - | - | - | - | - | 43.06081 | - | - | - | - | N2 |  | - | - | - | - | - | 43.06081 | - | - |  |  | N2 |  | - | - | - | - | - | 39.11509 | - | -
| CO2 |  | - | 4.563939 | - | - | - | - | - | - | - | - | - | - |  | O2 |  | - | - | - | - | - | 0.04806359 | - | - | - | - | - | - | O2 |  | - | - | - | - | - | - | - | 0.04806359 |  |  | O2 |  | - | - | - | - | - | - | - | 0.04365946
[16 empty] | CO2 |  | - | 4.563939 | - | - | - | - | - | - | - | - | - | - | CO2 |  | - | 4.563939 | - | - | - | - | - | - |  |  | CO2 |  | - | 4.145739 | - | - | - | - | - | -
| Air Compounds | Using Excess air |  |  |  | Air Compounds | Using O2-enriched Air |  |  |  | Air Compounds | Substituting O2 for Air
|  | kg | m3 | (upd.) vol % |  |  | kg | m3 | (upd.) vol % |  |  | kg | m3 | (upd.) vol % |  | Air Compounds | Stoichiometric (Dry) Air composition | [12 empty] | Air Compounds | Air-Oxy/fuel combustion | [10 empty] | Air Compounds | Oxy/fuel combustion
| N2 | 1976.555 | 1696.613 | 78.1 |  | N2 | 1976.555 | 1696.613 | 78.1 |  | N2 | 1976.555 | 1696.613 | 78.1 |  |  | kg | m3 | vol % | [11 empty] | kg | m3 | (upd.) vol % | [9 empty] | kg | m3 | (upd.) vol %
| O2 | 605.4616 | 454.8923 | 20.94 |  | O2 | 605.4616 | 454.8923 | 20.94 |  | O2 | 605.4616 | 454.8923 | 20.94 |  | N2 | 1976.555 | 1696.613 | 78.1 | [10 empty] | N2 | 1976.555 | 1696.613 | 78.1 | [8 empty] | N2 | 0 | 0 | 0
| Ar | 33.5571 | 20.20295 | 0.93 |  | Ar | 33.5571 | 20.20295 | 0.93 |  | Ar | 33.5571 | 20.20295 | 0.93 |  | O2 | 605.4616 | 454.8923 | 20.94 | [10 empty] | O2 | 605.4616 | 454.8923 | 20.94 | [8 empty] | O2 | 549.9823 | 413.2099 | 100 | >> depends on the purity of purchased O2
| CO2 | 1.288427 | 0.6517081 | 0.03 |  | CO2 | 1.288427 | 0.6517081 | 0.03 |  | CO2 | 1.288427 | 0.6517081 | 0.03 |  | Ar | 33.5571 | 20.20295 | 0.93 | [10 empty] | Ar | 33.5571 | 20.20295 | 0.93 | [8 empty] | Ar | 0 | 0 | 0 | or the O2 separation technologies
|  | 2616.862 | 2172.36 | 100 |  |  | 2616.862 | 2172.36 | 100 |  |  | 2616.862 | 2172.36 | 100 |  | CO2 | 1.288427 | 0.6517081 | 0.03 | [10 empty] | CO2 | 1.288427 | 0.6517081 | 0.03 | [8 empty] | CO2 | 0 | 0 | 0 | (eg. Cryogenic system - 3000t/d and 99.5% O2 purity)
[17 empty] | 2616.862 | 2172.36 | 100 | [11 empty] | 2616.862 | 2172.36 | 100 | [9 empty] | 549.9823 | 413.2099 | 100
| Compounds | Combustion Products |  | Flue gasses from NG combustion |  |  | Gasses from Batch melting |  | Total Flue gasses
|  | kg | m3 | kg | m3 | % vol | kg | m3 | total (kg) | mass % | total (m3) | vol % |  |  |  | Compounds | Combustion Products |  | Flue gasses from NG combustion |  |  | Gasses from Batch melting |  | Total Flue gasses | [5 empty] | Compounds | Combustion Products |  | Flue gasses from NG combustion |  |  | Gasses from Batch melting |  | Total Flue gasses |  |  |  | Compounds | Combustion Products |  | Flue gasses from NG combustion |  |  | Gasses from Batch melting |  | Total Flue gasses
| N2 | 43.06081 | 36.96207 | 2019.615 | 1733.576 | 67.25403 | - | - | 2019.615 | 70.76459 | 1733.576 | 66.77357 |  |  |  |  | kg | m3 | kg | m3 | % vol | kg | m3 | total (kg) | mass % | total (m3) | vol % |  |  |  | kg | m3 | kg | m3 | % vol | kg | m3 | total (kg) | mass % | total (m3) | vol % |  | kg | m3 | kg | m3 | % vol | kg | m3 | total (kg) | mass % | total (m3) | vol %
| O2 | 0.04806359 | 0.03611089 | 0.04806359 | 0.03611089 | 0.001400921 | 0.1484806 | 0.1115556 | 0.1965441 | 0.00688664 | 0.1476665 | 0.005687794 |  |  |  | N2 | 43.06081 | 36.96207 | 2019.615 | 1733.576 | 67.25403 | - | - | 2019.615 | 70.76459 | 1733.576 | 66.77357 |  |  | N2 | 43.06081 | 36.96207 | 2019.615 | 1733.576 | 67.25403 | - | - | 2019.615 | 70.76459 | 1733.576 | 66.77357 | N2 | 39.11509 | 33.57519 | 39.11509 | 33.57519 | 4.296992 | - | - | 39.11509 | 5.088138 | 33.57519 | 4.197359
| Ar | - | - | 33.5571 | 20.20295 | 0.7837731 | - | - | 33.5571 | 1.175795 | 20.20295 | 0.7781738 |  |  |  | O2 | 0.04806359 | 0.03611089 | 0.04806359 | 0.03611089 | 0.001400921 | 0.1484806 | 0.1115556 | 0.1965441 | 0.00688664 | 0.1476665 | 0.005687794 |  |  | O2 | 0.04806359 | 0.03611089 | 0.04806359 | 0.03611089 | 0.001400921 | 0.1484806 | 0.1115556 | 0.1965441 | 0.00688664 | 0.1476665 | 0.005687794 | O2 | 0.04365946 | 0.032802 | 0.04365946 | 0.032802 | 0.004198038 | 0.1484806 | 0.1115556 | 0.19214 | 0.0249938 | 0.1443576 | 0.01804668
| CO2 | 426.0952 | 215.5261 | 427.3836 | 216.1778 | 8.386615 | 36.00054 | 18.20968 | 463.3841 | 16.23635 | 234.3875 | 9.028099 |  |  |  | Ar | - | - | 33.5571 | 20.20295 | 0.7837731 | - | - | 33.5571 | 1.175795 | 20.20295 | 0.7781738 |  |  | Ar | - | - | 33.5571 | 20.20295 | 0.7837731 | - | - | 33.5571 | 1.175795 | 20.20295 | 0.7781738 | Ar | - | - | 0 | 0 | 0 | - | - | 0 | 0 | 0 | 0
| H2O | 336.6439 | 607.6605 | 336.6439 | 607.6605 | 23.57418 | - | - | 336.6439 | 11.79555 | 607.6605 | 23.40577 |  |  |  | CO2 | 426.0952 | 215.5261 | 427.3836 | 216.1778 | 8.386615 | 36.00054 | 18.20968 | 463.3841 | 16.23635 | 234.3875 | 9.028099 |  |  | CO2 | 426.0952 | 215.5261 | 427.3836 | 216.1778 | 8.386615 | 36.00054 | 18.20968 | 463.3841 | 16.23635 | 234.3875 | 9.028099 | CO2 | 387.0515 | 195.7772 | 387.0515 | 195.7772 | 25.05579 | 36.00054 | 18.20968 | 423.052 | 55.03111 | 213.9869 | 26.75129
| SO2 | - | - | - | - | - | 0.594544 | 0.2260624 | 0.594544 | 0.02083202 | 0.2260624 | 0.008707432 |  |  |  | H2O | 336.6439 | 607.6605 | 336.6439 | 607.6605 | 23.57418 | - | - | 336.6439 | 11.79555 | 607.6605 | 23.40577 |  |  | H2O | 336.6439 | 607.6605 | 336.6439 | 607.6605 | 23.57418 | - | - | 336.6439 | 11.79555 | 607.6605 | 23.40577 | H2O | 305.7968 | 551.9798 | 305.7968 | 551.9798 | 70.64302 | - | - | 305.7968 | 39.77841 | 551.9798 | 69.00504
|  | 805.848 | 860.1848 | 2817.248 | 2577.653 | 100 | 36.74357 | 18.5473 | 2853.992 | 100 | 2596.2 | 100 |  |  |  | SO2 | - | - | - | - | - | 0.594544 | 0.2260624 | 0.594544 | 0.02083202 | 0.2260624 | 0.008707432 |  |  | SO2 | - | - | - | - | - | 0.594544 | 0.2260624 | 0.594544 | 0.02083202 | 0.2260624 | 0.008707432 | SO2 | - | - | - | - | - | 0.594544 | 0.2260624 | 0.594544 | 0.077339 | 0.2260624 | 0.0282609
[17 empty] | 805.848 | 860.1848 | 2817.248 | 2577.653 | 100 | 36.74357 | 18.5473 | 2853.992 | 100 | 2596.2 | 100 |  |  |  | 805.848 | 860.1848 | 2817.248 | 2577.653 | 100 | 36.74357 | 18.5473 | 2853.992 | 100 | 2596.2 | 100 |  | 732.007 | 781.3649 | 732.007 | 781.3649 | 100 | 36.74357 | 18.5473 | 768.7506 | 100 | 799.9122 | 100
|  | T.25oC | T.25-500oC | T.25-1000oC | T.25-1500oC | T.25-2000oC | T.25-2200oC | T.25-2500oC | T.25-2800oC | Currently used | unit
| m*cp (Air) | 2.624625 | 2.732022 | 2.832849 | 2.933677 | 2.983589 | 2.994751 | 3.005912 | 3.020565 | 2.933677 | MJ/kg*K | [5 empty] | T.25oC | T.25-500oC | T.25-1000oC | T.25-1500oC | T.25-2000oC | T.25-2200oC | T.25-2500oC | T.25-2800oC | Currently used | unit |  |  |  |  | T.25oC | T.25-500oC | T.25-1000oC | T.25-1500oC | T.25-2000oC | T.25-2200oC | T.25-2500oC | T.25-2800oC | Currently used | unit |  |  | T.25oC | T.25-500oC | T.25-1000oC | T.25-1500oC | T.25-2000oC | T.25-2200oC | T.25-2500oC | T.25-2800oC | Currently used | unit
| m*cp (Flue) | 3.134121 | 3.30959 | 3.471801 | 3.634011 | 3.718201 | 3.736283 | 3.752722 | 3.773729 | 3.718201 | MJ/kg*K |  |  |  |  | m*cp (Air) | 2.624625 | 2.732022 | 2.832849 | 2.933677 | 2.983589 | 2.994751 | 3.005912 | 3.020565 | 2.933677 | MJ/kg*K |  |  |  | m*cp (Air) | 2.624625 | 2.732022 | 2.832849 | 2.933677 | 2.983589 | 2.994751 | 3.005912 | 3.020565 | 2.933677 | MJ/kg*K |  | m*cp (O2) | 0.5037294 | 0.5353806 | 0.5528425 | 0.5703045 | 0.5824041 | 0.5862539 | 0.5901038 | 0.5953287 | 0.5528425 | MJ/kg*K
| m*cp (Flame) | 3.134121 | 3.30959 | 3.471801 | 3.634011 | 3.718201 | 3.736283 | 3.752722 | 3.773729 | 3.736283 | MJ/kg*K |  |  |  |  | m*cp (Flue) | 3.134121 | 3.30959 | 3.471801 | 3.634011 | 3.718201 | 3.736283 | 3.752722 | 3.773729 | 3.718201 | MJ/kg*K |  |  |  | m*cp (Flue) | 3.134121 | 3.30959 | 3.471801 | 3.634011 | 3.718201 | 3.736283 | 3.752722 | 3.773729 | 3.718201 | MJ/kg*K |  | m*cp (Flue) | 0.9693787 | 1.063394 | 1.136804 | 1.210215 | 1.253519 | 1.26367 | 1.272326 | 1.283341 | 1.253519 | MJ/kg*K
[16 empty] | m*cp (Flame) | 3.134121 | 3.30959 | 3.471801 | 3.634011 | 3.718201 | 3.736283 | 3.752722 | 3.773729 | 3.736283 | MJ/kg*K |  |  |  | m*cp (Flame) | 3.134121 | 3.30959 | 3.471801 | 3.634011 | 3.718201 | 3.736283 | 3.752722 | 3.773729 | 3.736283 | MJ/kg*K |  | m*cp (Flame) | 0.9693787 | 1.063394 | 1.136804 | 1.210215 | 1.253519 | 1.26367 | 1.272326 | 1.283341 | 1.283341 | MJ/kg*K
[38 empty] | m*cp | dif (adj.) | dif (bench.)
[30 empty] | (Air) | An addition of NG by +1GJ results in an addition of m*cp by |  |  | 0.4849464 | MJ/kg*K |  | Air | 3.694462 | 0.04182037 | 0.04182037
[30 empty] | (Oxy) | An addition of NG by +1GJ results in an addition of m*cp by | [5 empty] | Oxy | 3.355934 | 0.3803489 | -2.072593
| Adiabatic Flame Temperature (AFT) | [7 empty] | Comments | [27 empty] | Syngas | 3.355934 | 0.3803489 | -1.94138
[37 empty] | >>>>> |  | 0.3803489 | -3.355934
| Energy balance equation for the furnace |  |  |  | Benchmarking parameters; Air/fuel, no WHR
| Hcalorific value + Hreactants = Hproducts + Qloss + Quseful |  |  |  | Tflame | 2064.003 | Celcius
| => CV + HR = HP [adiabatic] |  |  |  | ratio AFT/Flue | 0.7545146 | (dmnl) |  | For constant composition of combustion agent (Dry air) or for more Excess air, the ratio of AFT to Tflue is equal to 0,755. | [28 empty] | Formula: NG * rate + diff. | 3.736283 | 3.736283
| => mNG*LHV + mR * CpR * (Tpreh - To) = mP * CpP * (Tflame - To) |  |  |  | Tflue | 1557.32 | Celcius |  | For changes in the oxydant (+/- O2), the ratio of AFT to Tflue is expressed by the recycled flue gas ratio of Zheng (2011).
| => mNG*LHV = mP * CpP * (Tflame - To) [Tpreh = 25] |  |  |  | LHV | 38.01801 | MJ/kg | [26 empty] | I need two tables: One for the random adjustments (left: already have it),
| => Tflame = To + mNG * LHV / mp * Cp |  |  |  | mP * CpP | 3.718201 | MJ/(kg*K) | [27 empty] | and one for the benchmark tables (copy the previous and use the Qng of the benchmarks)
>> so that the diff. (bench) will change in different pace than diff (adj.)
[5 empty] | Qflue | 5.697474 | GJ/tn molten glass | [22 empty] | Qng (bench. o2 subst) | 3.947775 | GJ
| Mode | Tflame (oC) | Tflue (oC) |  | QNG | 7.618291 | GJ/tn molten glass | [22 empty] | Qng (o2 subst) | 3.947775 | GJ |  | New formula. First I excluded the regen. losses from the heat balance equation. This results in a lower Qng than the benchmark.
| Excess air | 2064.003 | 1557.32 |  | O2 in Dry Air | 20.94 | v/v % | [22 empty] | Qng (o2 enrich) -old | 3.628599 | GJ |  | Then I multiplied the new Qng by the rate Qng to m*cp (flame) and added a calibrated difference.
| O2 enrichment | 2064.003 | 1557.32 |  | O2 in flue gas | 0.005687794 | % |  | Remarks | [20 empty] | Qng (o2 enrich) - new | 3.947775 | GJ |  | An addition of NG by +1GJ results in a change in m*cp by |  |  | 0.4849464 | MJ/kg*K
| O2 substitution | 2064.003 | 1557.32 | [5 empty] | *In order to calculate the Tflue of benchmarking conditions, we use the fixed ratio AFT/Tflue = 0.755 based on the logic described in Koshmanesh (2007). | [24 empty] | So, R = (Qng1 - Qng0) / (m*cp1 - m*cp0) = 0.485 kg*K/kJ, added by the difference D= Qng1*R - m*cpng1 = |  |  |  |  | 0.04182037 | GJ / (MJ/kg*K)
[9 empty] | The same ratio is used when the Excess air increases, as it can be seen from the Fig. 9.2 of Zheng (2011). | [24 empty] | These two parameters (R and D) are not constant, but adjusted based on the fuel input (see Fuel tab, below the second table of NG combustion).
[9 empty] | Instead of using the Recycled Flue gasses (%) which corresponds to the new Tflue, I calculate a new percentage since the ratio is fixed. | [24 empty] | Hence: m*cp (current) = Qng*R + D, where Qng: Natural gas input, m*Cp: product masses times their respective heat capacities
For example, for 12.5% excess air the Recycled Flue gases are 71.3% based on the Fig. 9.2 but 69.1% based on my calculations. I keep the later.
| (Zheng 2011, Fig. 9.2) | AFT (oC) | Recycled Flue gas (%) | Qflue (GJ) | Tflue (oC) |  |  |  | *In order to make this adaptation, the option of "no WHR" will include the values of Tflue, Qflue, Recycled flue based on the fixed ratio.
| Minimum AFT | 1558.526 | 81 | - | - |  | y = ax + b |  | The Tflame for O2 enrichment will be the Tflame from the VLOOKUP.
| Base AFT | 2064.003 | 68.82901 | 5.699559 | 1557.32 | a= | -41.53126 |  | The Tflue for O2 enrichment will be the Recycled Flue gas (%) of the Fig. 9.2.
| Adjusted AFT | 2064.003 | 68.82901 | 5.699559 | 1557.32 | b= | 4922.558 |  | The Tflame and Tflue for O2 substitution is not applicable when I have Excess air or O2 enrichment. Therefore the Tflame comes from the VLOOKUP, and the Recycled flue gas from the Fig. 9.2.
APPENDIX
Figure A1: Composition of flue gases
[7 empty] | 20.95 vol% O2 | 25 vol% O2 | 40 vol% O2 | 100 vol% O2 | 100 vol% O2 (syngas)
[6 empty] | N2 | 2203.92 | 2203.92 | 1017.609 | 46.99042 | 52.23737
[6 empty] | CO2 | 502.3859 | 502.3859 | 501.6126 | 500.9799 | 406.8145
[6 empty] | H2O | 367.3651 | 367.3651 | 367.3651 | 367.3651 | 447.9321
[6 empty] | O2 | 0.2009303 | 171.9866 | 82.79022 | 0.2009303 | 1.722604
[6 empty] | Ar | 36.61943 | 36.61943 | 16.47874 | 0 | 0
[6 empty] | SO2 | 0.594544 | 0.594544 | 0.594544 | 0.594544 | 0.8228229
[6 empty] | CO | 0 | 0 | 0 | 0 | 2.555266
Table A1: Validation on stability of air-fuel and flue-fuel ratios (for constant O2 vol% of flue gasses)
|  | 0% | 10% | 20% | 30% | 40% | 50% | 60% | 70% | 80% | 90% | 100%
| Qflue | 13.69559 | 12.10062 | 10.73519 | 9.506193 | 8.448657 | 7.498373 | 6.653979 | 5.894999 | 5.225661 | 4.611991 | 4.07498
| Qfuel | 22.29432 | 19.9851 | 17.9923 | 16.17172 | 14.59177 | 13.15101 | 11.85358 | 10.66927 | 9.611395 | 8.622679 | 7.746511 |  | Avg. ratio | (regardless NG efficiency or H values)
|  | 0.6143085 | 0.6054818 | 0.596655 | 0.5878282 | 0.5790014 | 0.5701746 | 0.5613478 | 0.5525211 | 0.5436943 | 0.5348675 | 0.5260407 |  | 0.5701746
| Qflue | 8.83621 | 8.184944 | 7.566058 | 6.977963 | 6.419179 | 5.888319 | 5.384085 | 4.905262 | 4.450708 | 4.019351 | 3.610182
| Qfuel | 14.38399 | 13.51807 | 12.68079 | 11.87075 | 11.08664 | 10.32722 | 9.591353 | 8.877964 | 8.186049 | 7.514666 | 6.862934 |  | Avg. ratio | (with batch preheating)
|  | 0.6143085 | 0.6054818 | 0.596655 | 0.5878282 | 0.5790014 | 0.5701746 | 0.5613478 | 0.5525211 | 0.5436943 | 0.5348675 | 0.5260407 |  | 0.5701746
| Qfuel (GJ) | 0 | 1 | 2 | 3 | 4 | 5 | 6 | 7 | 8 | 9 | 10
| Qng (GJ) | 0 | 0.9 | 1.8 | 2.7 | 3.6 | 4.5 | 5.4 | 6.3 | 7.2 | 8.1 | 9
| Air required (kg) | 0 | 259.7748 | 519.5495 | 779.3243 | 1039.099 | 1298.874 | 1558.649 | 1818.423 | 2078.198 | 2337.973 | 2597.748 |  | Ratio (kg air/GJ ng)
|  |  | 288.6386 | 288.6386 | 288.6386 | 288.6386 | 288.6386 | 288.6386 | 288.6386 | 288.6386 | 288.6386 | 288.6386 |  | 288.6386
| Qfuel (GJ) | 0 | 1 | 2 | 3 | 4 | 5 | 6 | 7 | 8 | 9 | 10
| Qng (GJ) | 0 | 0.9 | 1.8 | 2.7 | 3.6 | 4.5 | 5.4 | 6.3 | 7.2 | 8.1 | 9
| Flue combust.(kg) | 0 | 273.2856 | 546.5713 | 819.8569 | 1093.143 | 1366.428 | 1639.714 | 1912.999 | 2186.285 | 2459.571 | 2732.856 |  | Ratio (kg flue/GJ ng)
|  |  | 303.6507 | 303.6507 | 303.6507 | 303.6507 | 303.6507 | 303.6507 | 303.6507 | 303.6507 | 303.6507 | 303.6507 |  | 303.6507
Table A2: Relation of O2 vol% Adiabatic flame Temperature and Pull rates (for any O2 enhancement method)
| Source (graph): | https://pdfs.semanticscholar.org/010d/6eb0f790d7fa872038c9ed1d5d7fdcda2bca.pdf
The original graph for AFT was shifted 50 degC to the right to include the impact of the process emissions.
| It is assumed that the pull rates will increase for higher O2 vol% (Baukal, 2013, Table 23.3; Ch. 24.3.1.2) |  |  |  |  | (source)
| O2 v/v % | AFT (oC) |  | O2 v/v % | Pull rate (%) | Molten glass (tn)
| 20.9 | 2064.003 |  | 20.939 | 100 | 1
| 21.2 | 2111.225185 |  | 21.2195 | 100.2 | 1.002
| 21.5 | 2153.100118 |  | 21.5 | 100.4436 | 1.004436
| 22 | 2193.51672 |  | 22 | 100.8 | 1.008
| 22.5 | 2231.01666 |  | 22.5 | 101.16 | 1.0116
| 23.75 | 2268.5166 |  | 23.75 | 101.5 | 1.015
| 25 | 2306.01654 |  | 25 | 101.92 | 1.0192
| 26.25 | 2339.34982 |  | 26.25 | 102.2 | 1.022
| 27.5 | 2372.6831 |  | 27.5 | 102.68 | 1.0268
| 28.75 | 2403.93345 |  | 28.75 | 103.08 | 1.0308
| 30 | 2435.1834 |  | 30 | 103.52 | 1.0352
| 32.5 | 2464.35002 |  | 32.5 | 103.92 | 1.0392
| 35 | 2491.43331 |  | 35 | 104.36 | 1.0436
| 37.5 | 2516.43327 |  | 37.5 | 105 | 1.05
| 40 | 2541.43323 |  | 40 | 105.32 | 1.0532
| 42.5 | 2562.26653 |  | 42.5 | 105.76 | 1.0576
| 45 | 2583.09983 |  | 45 | 106.24 | 1.0624
| 47.5 | 2601.433134 |  | 47.5 | 106.72 | 1.0672
| 50 | 2616.43311 |  | 50 | 107.2 | 1.072
| 52.5 | 2633.09975 |  | 52.5 | 107.64 | 1.0764
| 55 | 2647.68306 |  | 55 | 108.2 | 1.082
| 57.5 | 2663.100102 |  | 57.5 | 108.64 | 1.0864
| 60 | 2674.76675 |  | 60 | 109.16 | 1.0916
| 62.5 | 2688.100062 |  | 62.5 | 109.64 | 1.0964
| 65 | 2700.808375 |  | 65 | 110.16 | 1.1016
| 67.5 | 2711.225025 |  | 67.5 | 110.8 | 1.108
| 70 | 2722.68334 |  | 70 | 111.36 | 1.1136
| 72.5 | 2731.01666 |  | 72.5 | 111.96 | 1.1196
| 75 | 2740.391645 |  | 75 | 112.48 | 1.1248
| 77.5 | 2749.76663 |  | 77.5 | 113.2 | 1.132
| 80 | 2758.09995 |  | 80 | 113.72 | 1.1372
| 82.5 | 2766.849936 |  | 82.5 | 114.4 | 1.144
| 85 | 2772.68326 |  | 85 | 115.04 | 1.1504
| 87.5 | 2781.01658 |  | 87.5 | 115.6 | 1.156
| 90 | 2787.26657 |  | 90 | 116.32 | 1.1632
| 92.5 | 2791.43323 |  | 92.5 | 117.04 | 1.1704
| 95 | 2794.517 |  | 95 | 117.96 | 1.1796
| 97.5 | 2799.954 |  | 97.5 | 118.92 | 1.1892
| 100 | 2800 |  | 100 | 120 | 1.2
Note on C6: Συντάκτης: http://www.valvias.com/miscellanea-material-properties-gases-density.php
Note on D6: Συντάκτης: Fuel composition: https://phyllis.nl/Browse/Standard/ECN-Phyllis##929
Note on H6: Συντάκτης: Table 3.1.1 Gasunie (1980) Calorific value - Gross
Note on L10: Συντάκτης: Gasunie (1980). Table 1.9. Groningen gas
Note on L11: Συντάκτης: we are concerned with predicting the temperature reached within the flame, hence the net calorific value/sensible heat terms system is the more appropriate
Note on M11: Συντάκτης: Ecofys (2018). Gas for Climate
Note on M16: Συντάκτης: https://webbook.nist.gov/cgi/cbook.cgi?ID=C74828&Mask=1&Type=JANAFG&Table=on#JANAFG
Note on C18: Συντάκτης: Gasunie (1980), Table 1.7
Note on C23: Gasunie (1980), Table 2.61
Note on E26: Συντάκτης: 1200oC
Note on J60: Συντάκτης: Gasunie (1980), Table 3.3.1
Note on R60: Συντάκτης: Gasunie (1980). Table 1.9. Groningen gas
Note on AT60: Συντάκτης: Gasunie (1980). Table 1.9. Groningen gas
Note on R61: Συντάκτης: we are concerned with predicting the temperature reached within the flame, hence the net calorific value/sensible heat terms system is the more appropriate
Note on AT61: Συντάκτης: we are concerned with predicting the temperature reached within the flame, hence the net calorific value/sensible heat terms system is the more appropriate
Note on N95: Συντάκτης: O2 remains the same. A percentage of O2 will be purchased, and the rest of it will come from Dry Air.
Note on C104: O2 coming from non-combustible O2 from NG,
Note on E104: a) non-combutible O2 of NG b) O2 from excess air The rest of the O2 in the Air is used for the NG combustion.
Note on R105: O2 coming from non-combustible O2 from NG,
Note on T105: Non-combutible O2 of NG The rest of the O2 in the Air is used for the NG combustion.
Note on C106: Συντάκτης: The CO2 content of NG does not react with other NG compounds
Note on E106: Συντάκτης: a) CO2 from NG combustion b) non-combustible CO2 which is in the NG composition c) The CO2 content of Dry air which does not react with the hydrocarbons of NG
Note on R107: Συντάκτης: The CO2 content of NG does not react with other NG compounds
Note on T107: Συντάκτης: a) CO2 from NG combustion b) non-combustible CO2 which is in the NG composition c) The CO2 content of Dry air which does not react with the hydrocarbons of NG
Note on J108: Συντάκτης: validated by de Diego (2016). https://lifeoptimelt.com/pdf/GLASS%20INTERNATIONAL%202017%20JULY%20OPTIMELT%20PAIPER%20PUBLISED.pdf
Note on AJ120: Συντάκτης: The relation between Qng and m*cp remains constant only when substracting them. It's because the ratio Qng/m*cp changes due to the constant process emissions and varied combustion emissions.
Note on G126: Συντάκτης: From the division of AFT/Flue gas Temp for O2 20.94 v/v %. Alternatively, we can argue that the flue gas Temp. = Furnace Temp = 1559,4oC and derive the ratio from that.
Note on B139: Συντάκτης: * used the fig 9.2 by Zheng (2011) and extended to 2800oC * the point that th lines cross are the 68.8%, which is justified by the same Qflue result. * found the line equation and calculated parameters for all AFT. * I kept the y=ax+b stable and recalculated the 68.8%. Initial formulas: a= (2065 - 1558) / (68.8 - 81 ) b= 1558 -a*81 Recov.flue (%) = Qflue(base)*100/Qng(base)

## Syngas
Syngas - Production and Oxy-combustion
Energy carrier; for Oxy/fuel combustion
QNG or QBM | 5.764312 | GJ/tn molten glass
Gross CV. | 35.096 | MJ/m3
Net CV. | 31.669 | MJ/m3
volume | 182.0175 | m3
density | 0.833 | kg/m3
mass | 151.6206 | kg
Cp | 3.392185 | kJ/kg*K
molar mass | 0.02049124 | kg/mol
CxHy (kg-mol) | H2O (kg-mol) | CO (kg-mol) | H2 (kg-mol) |  |  | H2 (kg-mol) | CO (kg-mol) | O2 (kg-mol) | CO2 (kg-mol) | H2O(kg-mol)
1 | 1 | 1 | 3 |  |  | 1 | 0 | 0.5 | 0 | 1
1 | 2 | 2 | 5 |  |  | 0 | 1 | 0.5 | 1 | 0
1 | 3 | 3 | 7
1 | 4 | 4 | 9 |  |  | (left) Combustion of NG with flue gases for syngas production
1 | 5 | 5 | 11 |  |  | (right) Combustion of syngas with oxygen
Table: Combustion of NG with Flue gases (i.e. combustion of hydrocarbonates with CO2, H2O and other compounds of flue gas)
NG combustion (Reactants) |  | CxHy (kg-mol) | CxHy (kg) | H2O(kg-mol) | H2O(kg) | CO2 (kg-mol) | CO2 (kg) | N2 (kg-mol) | N2 (kg) | SO2 (kg-mol) | SO2 (kg) | O2 (kg-mol) | O2 (kg)
CH4 + H2O |  | 1 | 105.9866 | 1 | 119.0177 | 0.3876716 | 112.7152 | 0.06082684 | 11.25748 | 0.0004095483 | 0.1733375 | 0.000261527 | 0.05528655
C2H6 + 2H2O |  | 1 | 7.104599 | 2 | 8.512976 | 0.7753431 | 8.06218 | 0.1216537 | 0.8052136 | 0.0008190965 | 0.01239831 | 0.0005230541 | 0.003954481
C3H8 + 3H2O |  | 1 | 1.414101 | 3 | 1.733156 | 1.163015 | 1.641378 | 0.1824805 | 0.1639333 | 0.001228645 | 0.00252417 | 0.0007845811 | 0.0008050922
C4H10 +4H2O |  | 1 | 0.7529335 | 4 | 0.933482 | 1.550686 | 0.8840504 | 0.2433074 | 0.08829491 | 0.001638193 | 0.001359524 | 0.001046108 | 0.0004336247
C5H12 +5H2O |  | 1 | 0.2911068 | 5 | 0.3634334 | 1.938358 | 0.3441881 | 0.3041342 | 0.03437593 | 0.002047741 | 0.0005293047 | 0.001307635 | 0.0001688235
N2 |  | - | - | - | - | - | - | - | 32.58158 | - | - | - | -
O2 |  | - | - | - | - | - | - | - | - | - | - | - | 0.03636689
CO2 |  | - | - | - | - | - | 3.453264 | - | - | - |  | - | -
NG combustion (Products) |  | H2(kg-mol) | H2(kg) | CO (kg-mol) | CO (kg) | CO2 (kg-mol) | CO2 (kg) | N2 (kg-mol) | N2 (kg) | SO2 (kg-mol) | SO2 (kg) | O2 (kg-mol) | O2 (kg) |  | mass | mass %
CO + 3H2 |  | 3 | 39.95453 | 1 | 185.0497 | 0 | 0 | 0.06082684 | 11.25748 | 0.0004095483 | 0.1733375 | 0.000261527 | 0.05528655 | H2 | 43.11308 | 14.62544
2CO + 5H2 |  | 5 | 2.381523 | 2 | 13.23605 | 0 | 0 | 0.1216537 | 0.8052136 | 0.0008190965 | 0.01239831 | 0.0005230541 | 0.003954481 | CO | 202.997 | 68.86357
3CO + 7H2 |  | 7 | 0.4525303 | 3 | 2.694726 | 0 | 0 | 0.1824805 | 0.1639333 | 0.001228645 | 0.00252417 | 0.0007845811 | 0.0008050922 | CO2 | 3.453264 | 1.171466
4CO + 9H2 |  | 9 | 0.2350292 | 4 | 1.451386 | 0 | 0 | 0.2433074 | 0.08829491 | 0.001638193 | 0.001359524 | 0.001046108 | 0.0004336247 | N2 | 44.93088 | 15.2421
5CO + 9H2 |  | 11 | 0.08947069 | 5 | 0.5650695 | 0 | 0 | 0.3041342 | 0.03437593 | 0.002047741 | 0.0005293047 | 0.001307635 | 0.0001688235 | SO2 | 0.1901488 | 0.06450501
N2 |  | - | - | - | - | - | - | - | 32.58158 | - | - | - | - | O2 | 0.09701545 | 0.03291099
O2 |  | - | - | - | - | - | - | - | - | - | - | - | 0.03636689
CO2 |  | - | - | - | - | - | 3.453264 | - | - | - | - | - | -
Table: Oxy-combustion of syngas
NG combustion (Reactants) |  | H2(kg-mol) | H2(kg) | CO (kg-mol) | CO (kg) | O2 (kg-mol) | O2 (kg) | CO2 (kg-mol) | CO2 (kg) | N2 (kg-mol) | N2 (kg) | SO2 (kg-mol) | SO2 (kg)
H2 + 1/2 O2 |  | 1 | 43.11308 | 0 | 0 | 0.5 | 342.1663 | - | - | - | - | - | -
CO + 1/2 O2 |  | 0 | 0 | 1 | 202.997 | 0.5 | 115.9509 | - | - | - | - | - | -
CO2 |  | - | - | - | - | - | - | - | 3.453264 | - | - | - | -
O2 |  | - | - | - | - | - | 0.09701545 | - | - | - | - | - | -
N2 |  | - | - | - | - | - | - | - | - | - | 44.93088 | - | -
SO2 |  | - | - | - | - | - | - | - | - | - | - | - | 0.1901488
NG combustion (Products) |  | H2O(kg-mol) | H2O(kg) | CO2 (kg-mol) | CO2 (kg) | O2 (kg-mol) | O2 (kg) | CO (kg-mol) | CO (kg) | N2 (kg-mol) | N2 (kg) | SO2 (kg-mol) | SO2 (kg)
H2O |  | 1 | 385.2793 | 0 | 0 | - | - | - | - | - | - | - | -
CO2 |  | 0 | 0 | 1 | 318.9478 | - | - | - | - | - | - | - | -
CO (from CO2) |  | - | - | - | - | - | - | - | 2.197858 | - |  | - | -
O2 (from CO2) |  | - | - | - | - | - | 1.352421 | - | - | - | - | - | -
N2 |  | - | - | - | - | - | - | - | - | - | 44.93088 | - | -
SO2 |  | - | - | - | - | - | - | - | - | - | - | - | 0.1901488
Air Compounds | Oxy/fuel combustion
| kg | m3 | (upd.) vol %
N2 | 0 | 0 | 0
O2 | 458.1171 | 344.1902 | 100 | >> depends on the purity of purchased O2
Ar | 0 | 0 | 0 | or the O2 separation technologies
CO2 | 0 | 0 | 0
| 458.1171 | 344.1902 | 100
Compounds | Combustion Products |  | Gasses from Batch melting |  | Total Flue gasses
| kg | m3 | kg | m3 | total (kg) | mass % | total (m3) | vol %
N2 | 44.93088 | 38.56728 | - | - | 44.93088 | 5.690031 | 38.56728 | 4.206411
O2 | 1.352421 | 1.016094 | 0.1484806 | 0.1115556 | 1.500902 | 0.1900737 | 1.12765 | 0.1229892
CO | 2.197858 | 1.886573 | - | - | 2.197858 | 0.278336 | 1.886573 | 0.2057626
CO2 | 318.9478 | 161.3292 | 36.00054 | 18.20968 | 354.9484 | 44.95054 | 179.5389 | 19.58174
H2O | 385.2793 | 695.4501 | - | - | 385.2793 | 48.79164 | 695.4501 | 75.85055
SO2 | 0.1901488 | 0.07229991 | 0.594544 | 0.2260624 | 0.7846928 | 0.09937323 | 0.2983623 | 0.03254144
| 752.8985 | 898.3215 | 36.74357 | 18.5473 | 789.6421 | 100 | 916.8688 | 100
| T.25oC | T.25-500oC | T.25-1000oC | T.25-1500oC | T.25-2000oC | T.25-2200oC | T.25-2500oC | T.25-2800oC | Currently used | unit
m*cp (O2) | 0.475459 | 0.4986272 | 0.5150049 | 0.5313826 | 0.5373381 | 0.5396287 | 0.541003 | 0.5421483 | 0.5150049 | MJ/kg*K
m*cp (Flue) | 1.069546 | 1.163212 | 1.245764 | 1.328316 | 1.379291 | 1.391285 | 1.401568 | 1.414553 | 1.245764 | MJ/kg*K
m*cp (Flame) | 1.069546 | 1.163212 | 1.245764 | 1.328316 | 1.379291 | 1.391285 | 1.401568 | 1.414553 | 1.414553 | MJ/kg*K
Note on C6: Συντάκτης: Gasunie (1980). Table 1.9. Groningen gas
Note on C7: Συντάκτης: we are concerned with predicting the temperature reached within the flame, hence the net calorific value/sensible heat terms system is the more appropriate
Note on J20: Συντάκτης: https://www.sciencedirect.com/science/article/pii/S0960148117304809 (Eq. 13-15) H2 + 1/2 O2 --> H2O CO + 1/2 O2 --> CO2 CO2 --> CO + 1/2 O2

## Commodity_data
COMMODITY DATA
Commodity; VALUE | Soda ash | Limestone | Silica sand | Dolomite | Aluminium | Sodium sulphate | Recycled Cullet | Natural gas | Electricity | Hydrogen gas | Oxygen
Commodity; UNIT
Year; VALUE | 2019 | 2019 | 2019 | 2019 | 2019 | 2019 | 2019 | 2018 | 2017 | 2018 | 2018
Market price; VALUE | 210 | 170 | 150 | 75 | 670 | 70 | 150 | 0.038 | 0.0793 | 2335 | 0.06
Market price; UNIT | 2019 EUR/ton | 2019 EUR/ton | 2019 EUR/ton | 2019 EUR/ton | 2019 EUR/ton | 2019 EUR/ton | 2019 EUR/ton | 2018 EUR/kWh | 2017 EUR/kWh | 2018 EUR/ton | 2018 EUR/m3
Market price; LOWER LIMIT | 189 | 119 | 120 | 63.75 | 469 | 49 | 105 | 0.0361 |  | 2101.5
Market price; UPPER LIMIT | 231 | 221 | 180 | 86.25 | 871 | 91 | 195 | 0.0399 |  | 2568.5
Market price; SOURCE | [7 empty] | https://ec.europa.eu/eurostat/statistics-explained/index.php?title=File:Gas_prices_for_non-household_consumers,_first_half_2018_(EUR_per_kWh).png | https://www.statista.com/statistics/596254/electricity-industry-price-netherlands/
Market price; COMMENT | [7 empty] | 1MBTU = 0.29307 kWh, 1GJ = 0.9478 MBtu = 277.8 kWh | Electricity prices for industry in NL (2017) | Scherpbier et al. 2018
Market price; VERIFICATION
| Check links: | https://www.made-in-china.com/productdirectory.do?word=silica+sand+Price&subaction=hunt&style=b&mode=and&code=0&comProvince=nolimit&order=0&isOpenCorrection=1 | [5 empty] | Converter
|  | Catalog/materials: | https://libguides.asu.edu/c.php?g=264174&p=1766501 |  |  |  |  | https://converter.eu/heat_capacity/#23.631_Calorie/Gram_%C2%B0C_in_Kilojoule/Kilogram_%C2%B0C
|  | CO2 European Emission Allowances PRICE: |  | https://markets.businessinsider.com/commodities/co2-emissionsrechte
See also Hubert (2015, p.60)
https://www.lehigh.edu/imi/teched/GlassProcess/Lectures/Lecture01_Hubert_Comm_glasses_and%20Raw_Matls.pdf
* Paste here only the commodity data (energy carriers/materials) which are not found in the Y directory
* Make sure the names of inputs are the same as in Y directory.
[8 empty] | 0.038 | eur/kwh
[8 empty] | 38 | eur/mwh
[8 empty] | 136.8 | eur/kwh = 1000*eur/MWh = 1000*3.6*eur/GJ